## Consolidate Data
E6 | CaCl2 increasing, LaCl3 constant
E7 | CaCl2 increasing, LaCl3 constant
E8 | CaCl2 constant, LaCl3 increasing
E9 | CaCl2 constant, LaCl3 increasing
E10 | CaCl2 increasing, LaCl3 increasing
E17 | CaCl2 decreasing, LaCl3 increasing
Rejection:
Ion ratio:

## NF270_MC2 05.21.24_E6
*these are vial values from ICP and SC mass balances | CaCl2 Retentate Concentration (mM) | LaCl3 Retentate Concentration (mM) | Ionic Strength (mM) | Ca:La Ratio | CaCl2 Rejection | LaCl3 Rejection | CaCl2 permeate concentration (mM) | LaCl3 permeate concentration (mM) | Jw (m3/m2*s) | Jw (um2/m2*s) | B (um/s)
| 6.8146 | 4.967365 | 41.87332 | 1.371874 | 1 | 0.965028
| 11.8121 | 4.952005 | 54.29027 | 2.385316 | 1 | 0.95761
| 16.81628 | 4.93704 | 66.72589 | 3.406146 | 1 | 0.9575916
| 21.67202 | 4.914021 | 78.75015 | 4.410241 | 1 | 0.9541142
| 26.44937 | 4.889104 | 90.56895 | 5.40986 | 1 | 0.9512991
| 31.23126 | 4.851415 | 102.3352 | 6.437558 | 0.9961086 | 0.9445325
| 35.70596 | 4.800429 | 113.267 | 7.438077 | 0.976989 | 0.9360959
| 40.06459 | 4.745425 | 123.8886 | 8.442782 | 0.9590936 | 0.9291565
| 44.14821 | 4.683149 | 133.7863 | 9.427035 | 0.9356072 | 0.9214538
| 47.87173 | 4.623942 | 142.799 | 10.35301 | 0.9222524 | 0.9132472

## NF270_MC2 05.21.24_E7
*these are vial values from ICP and SC mass balances | CaCl2 Retentate Concentration (mM) | LaCl3 Retentate Concentration (mM) | Ionic Strength (mM) | Ca:La Ratio | CaCl2 Rejection | LaCl3 Rejection | CaCl2 permeate concentration (mM) | LaCl3 permeate concentration (mM) | Jw (m3/m2*s) | Jw (um2/m2*s) | B (um/s)
| 7.482126 | 9.834336 | 67.87699 | 0.7608165 | 1 | 0.9665631
| 12.49569 | 9.786471 | 80.17159 | 1.276834 | 1 | 0.9597527
| 17.441 | 9.735895 | 92.28196 | 1.791412 | 1 | 0.9584516
| 22.30206 | 9.676142 | 104.1359 | 2.304851 | 1 | 0.9564541
| 27.16294 | 9.600148 | 115.9081 | 2.829429 | 1 | 0.9507264
| 31.93482 | 9.512335 | 127.3987 | 3.357201 | 0.995534 | 0.9448656
| 36.47214 | 9.411927 | 138.24 | 3.875098 | 0.9782495 | 0.9392826
| 40.86541 | 9.287023 | 148.5986 | 4.40027 | 0.9586496 | 0.9304171
| 45.03818 | 9.143032 | 158.3106 | 4.925957 | 0.9381782 | 0.919445
| 48.76212 | 8.972041 | 166.7655 | 5.434897 | 0.9156697 | 0.9100253

## NF270_MC2 05.22.24_E8
*these are vial values from ICP and SC mass balances | CaCl2 Retentate Concentration (mM) | LaCl3 Retentate Concentration (mM) | Ionic Strength (mM) | Ca:La Ratio | CaCl2 Rejection | LaCl3 Rejection | CaCl2 permeate concentration (mM) | LaCl3 permeate concentration (mM) | Jw (m3/m2*s) | Jw (um2/m2*s) | B (um/s)
| 9.896047 | 1.513827 | 32.30925 | 6.537104 | 0.944076 | 0.9717689
| 10.43381 | 3.280183 | 42.48544 | 3.180862 | 0.9801167 | 0.9774849
| 10.95125 | 4.997332 | 52.36479 | 2.191419 | 1 | 0.9749236
| 11.43293 | 6.685259 | 62.00863 | 1.71017 | 1 | 0.9727464
| 11.89516 | 8.333039 | 71.4031 | 1.42747 | 1 | 0.9710719
| 12.34691 | 9.94711 | 80.60282 | 1.241256 | 1 | 0.9690879
| 12.73798 | 11.50471 | 89.36853 | 1.107197 | 0.9904715 | 0.9680502
| 13.13642 | 13.00502 | 97.86614 | 1.010104 | 0.9929602 | 0.9657683
| 13.51544 | 14.49509 | 106.264 | 0.9324148 | 0.990559 | 0.9640576
| 13.83241 | 15.85732 | 113.8676 | 0.8723043 | 0.9805809 | 0.9595674

## NF270_MC5 09.08.25_E9
*these are vial values from ICP and SC mass balances | CaCl2 Retentate Concentration (mM) | LaCl3 Retentate Concentration (mM) | Ionic Strength (mM) | Ca:La Ratio | CaCl2 Rejection | LaCl3 Rejection | CaCl2 permeate concentration (mM) | LaCl3 permeate concentration (mM) | Jw (m3/m2*s) | Jw (um2/m2*s) | B (um/s)
| 21.2013 | 2.250296 | 64.25473 | 9.421559 | 0.7577886 | 0.9721519 | 5.135198 | 0.0626664
| 22.39865 | 4.086221 | 76.42773 | 5.481507 | 0.8573368 | 0.9761097 | 3.195462 | 0.09762087
| 23.70107 | 5.894558 | 88.72547 | 4.02084 | 0.9310625 | 0.9750156 | 1.633893 | 0.1472718
| 24.90046 | 7.751617 | 101.0092 | 3.212293 | 0.9456622 | 0.9755766 | 1.353036 | 0.1893211
| 26.03004 | 9.549673 | 112.8235 | 2.725752 | 0.9487641 | 0.9763948 | 1.333672 | 0.2254218
| 27.13569 | 11.33797 | 124.5291 | 2.393347 | 0.9479266 | 0.9760067 | 1.413049 | 0.2720351
| 28.24149 | 13.13592 | 136.2833 | 2.149944 | 0.9473842 | 0.9758021 | 1.485948 | 0.3178611
| 29.327 | 14.92357 | 147.9354 | 1.965146 | 0.9457894 | 0.9752052 | 1.589835 | 0.3700264
| 30.37907 | 16.69648 | 159.4301 | 1.819489 | 0.9419514 | 0.97356 | 1.763462 | 0.4414545
| 31.3466 | 18.44756 | 170.6043 | 1.699228 | 0.935946 | 0.9723668 | 2.007875 | 0.5097644

## NF270_MC2 05.22.24_E10
*these are vial values from ICP and SC mass balances | CaCl2 Retentate Concentration (mM) | LaCl3 Retentate Concentration (mM) | Ionic Strength (mM) | Ca:La Ratio | CaCl2 Rejection | LaCl3 Rejection | CaCl2 permeate concentration (mM) | LaCl3 permeate concentration (mM) | Jw (m3/m2*s) | Jw (um2/m2*s) | B (um/s)
| 6.109812 | 1.833949 | 24.44428 | 3.331505 | 1.118183 | 0.9673574
| 8.76464 | 2.98382 | 36.8307 | 2.937389 | 1.063446 | 0.9671062
| 11.40963 | 4.136095 | 49.20455 | 2.758551 | 1.031837 | 0.9660823
| 13.94308 | 5.256104 | 61.13822 | 2.652741 | 1.005535 | 0.9657263
| 16.50081 | 6.369695 | 73.10049 | 2.590518 | 1.0023 | 0.9646542
| 18.90825 | 7.432768 | 84.43448 | 2.543905 | 0.9909979 | 0.9632414
| 21.18824 | 8.445355 | 95.19739 | 2.508864 | 0.9783058 | 0.9578466
| 23.39715 | 9.436857 | 105.6772 | 2.479337 | 0.9685058 | 0.9561505
| 25.49085 | 10.38479 | 115.6511 | 2.454632 | 0.9579398 | 0.9519782
| 27.4096 | 11.27901 | 124.919 | 2.430143 | 0.949882 | 0.9489126

## NF270_MC4 07.16.24_E17
*these are vial values from ICP and SC mass balances | CaCl2 Retentate Concentration (mM) | LaCl3 Retentate Concentration (mM) | Ionic Strength (mM) | Ca:La Ratio | CaCl2 Rejection | LaCl3 Rejection | CaCl2 permeate concentration (mM) | LaCl3 permeate concentration (mM) | Jw (m3/m2*s) | Jw (um2/m2*s) | B (um/s)
| 44.25829 | 4.640788 | 133.8497 | 9.536805 | 0.8499742 | 0.9800186
| 42.56576 | 6.716129 | 139.995 | 6.337841 | 0.7931311 | 0.9737545
| 41.15632 | 8.713536 | 146.4585 | 4.723262 | 0.7929427 | 0.9521662
| 39.68755 | 10.71204 | 152.7791 | 3.704949 | 0.792906 | 0.9338282
| 38.11406 | 12.60857 | 158.328 | 3.022868 | 0.7835306 | 0.9164716
| 36.61319 | 14.4168 | 163.617 | 2.539619 | 0.7781103 | 0.9029507
| 35.11007 | 16.13415 | 168.4459 | 2.176134 | 0.7707168 | 0.8933845
| 33.58415 | 17.76967 | 172.8087 | 1.889971 | 0.7629235 | 0.884236
| 32.12282 | 19.32983 | 176.9562 | 1.661826 | 0.7597005 | 0.8753281
| 30.70059 | 20.78165 | 180.6597 | 1.477293 | 0.7547817 | 0.8722267