## Consolidate Data
E1 | NaCl increasing, CaCl2 constant
E2 | NaCl increasing, CaCl2 constant
E3 | NaCl constant, CaCl2 increasing
E4 | NaCl constant, CaCl2 increasing
E5 | NaCl increasing, CaC2 increasing
Rejection:
E3, E4, and E5 CaCl2 overlap; corresponding NaCl rejection is E5>E4>E3.
E1 and E2 don't span as large of concentration range and look clustered.
E1 and E2 show steep decrease in rejection but have the same general trend.
Ion ratio:

## NF270_MC2 05.08.24_E1
*these are vial values from ICP and SC mass balances | NaCl Retentate Concentration (mM) | CaCl2 Retentate Concentration (mM) | Ionic Strength (mM) | Na:Ca Ratio | NaCl Rejection | CaCl2 Rejection | NaCl permeate concentration (mM) | CaCl2 permeate concentration (mM) | Jw (m3/m2*s) | Jw (um2/m2*s) | B (um/s)
| 7.071454 | 10.30071 | 32.82324 | 0.6865014 | 0.6373266 | 0.6006272
| 11.2116 | 9.883469 | 35.92028 | 1.13438 | 0.581624 | 0.4116864
| 15.03079 | 9.611067 | 39.05846 | 1.563904 | 0.4781815 | 0.368374
| 18.43463 | 9.304787 | 41.69659 | 1.981198 | 0.3998841 | 0.314634
| 21.62497 | 9.234477 | 44.71116 | 2.341764 | 0.3703105 | 0.4030136
| 24.56234 | 9.032514 | 47.14363 | 2.719325 | 0.3246234 | 0.3805759
| 27.4685 | 8.896947 | 49.71087 | 3.087408 | 0.3323013 | 0.3985425
| 30.01392 | 8.690765 | 51.74083 | 3.453542 | 0.3001879 | 0.3651953
| 32.28751 | 8.532083 | 53.61772 | 3.784247 | 0.2819263 | 0.3635454
| 34.15511 | 8.387871 | 55.12479 | 4.071965 | 0.2304154 | 0.3259489

## NF270_MC2 05.08.24_E2
*these are vial values from ICP and SC mass balances | NaCl Retentate Concentration (mM) | CaCl2 Retentate Concentration (mM) | Ionic Strength (mM) | Na:Ca Ratio | NaCl Rejection | CaCl2 Rejection | NaCl permeate concentration (mM) | CaCl2 permeate concentration (mM) | Jw (m3/m2*s) | Jw (um2/m2*s) | B (um/s)
| 4.599883 | 20.69123 | 56.32796 | 0.2223107 | 0.3868783 | 0.6051495
| 8.847889 | 19.46176 | 57.50229 | 0.4546294 | 0.3920081 | 0.3704308
| 12.51883 | 18.83437 | 59.60475 | 0.6646799 | 0.2999618 | 0.3621125
| 15.7771 | 18.21505 | 61.31473 | 0.8661571 | 0.2249383 | 0.3489228
| 18.75991 | 17.76392 | 63.1697 | 1.056068 | 0.2024222 | 0.3729015
| 21.39558 | 17.33503 | 64.73315 | 1.23424 | 0.1699262 | 0.3853795
| 23.70214 | 16.76642 | 65.61818 | 1.413667 | 0.1273771 | 0.3429558
| 26.17018 | 16.45055 | 67.29657 | 1.590839 | 0.1732346 | 0.3869842
| 28.0285 | 16.05791 | 68.17329 | 1.745463 | 0.1224321 | 0.379803
| 29.67674 | 15.70027 | 68.92742 | 1.890205 | 0.1045534 | 0.3500201

## NF270_MC2 05.08.24_E3
*these are vial values from ICP and SC mass balances | NaCl Retentate Concentration (mM) | CaCl2 Retentate Concentration (mM) | Ionic Strength (mM) | Na:Ca Ratio | NaCl Rejection | CaCl2 Rejection | NaCl permeate concentration (mM) | CaCl2 permeate concentration (mM) | Jw (m3/m2*s) | Jw (um2/m2*s) | B (um/s)
| 9.414886 | 8.669257 | 31.08803 | 1.086008 | 0.426019 | 0.9718961
| 9.283402 | 13.70277 | 43.54033 | 0.6774834 | 0.1147533 | 0.8501877
| 9.270448 | 18.43726 | 55.3636 | 0.5028105 | 0.0044862 | 0.7541086
| 9.28731 | 22.92785 | 66.60693 | 0.4050668 | -0.03880125 | 0.690198
| 9.287536 | 26.93825 | 76.63316 | 0.3447713 | -0.07056655 | 0.6300361
| 9.297763 | 30.94285 | 86.6549 | 0.3004818 | -0.08215501 | 0.621954
| 9.306284 | 34.58079 | 95.75827 | 0.2691171 | -0.08900721 | 0.5886634
| 9.310618 | 37.99694 | 104.303 | 0.245036 | -0.09476144 | 0.5612255
| 9.390119 | 41.24824 | 112.5107 | 0.227649 | -0.05247741 | 0.5544004
| 9.449804 | 44.00462 | 119.4613 | 0.2147457 | -0.06204978 | 0.5280286

## NF270_MC2 05.08.24_E4
*these are vial values from ICP and SC mass balances | NaCl Retentate Concentration (mM) | CaCl2 Retentate Concentration (mM) | Ionic Strength (mM) | Na:Ca Ratio | NaCl Rejection | CaCl2 Rejection | NaCl permeate concentration (mM) | CaCl2 permeate concentration (mM) | Jw (m3/m2*s) | Jw (um2/m2*s) | B (um/s)
| 18.78753 | 7.998871 | 38.78471 | 2.348773 | 0.5428863 | 1.009007
| 18.0075 | 13.07443 | 50.69358 | 1.377306 | 0.1926919 | 0.8844115
| 17.66162 | 17.83736 | 62.25502 | 0.9901478 | 0.1023346 | 0.7646354
| 17.37597 | 22.2034 | 72.88446 | 0.7825817 | 0.05982394 | 0.7015764
| 16.99527 | 26.30547 | 82.75895 | 0.6460736 | 0.0005030178 | 0.637007
| 16.79234 | 30.39983 | 92.79191 | 0.5523827 | 0.01296686 | 0.6355457
| 16.58426 | 34.27786 | 102.2789 | 0.4838183 | 0.01405514 | 0.6131363
| 16.36928 | 37.86212 | 111.0246 | 0.4323392 | 0.005643995 | 0.592248
| 16.13172 | 41.28082 | 119.3338 | 0.3907801 | -0.01274955 | 0.5815975
| 15.80342 | 43.11327 | 123.5866 | 0.3665558 | -0.1418496 | 0.4788579

## NF270_MC2 05.09.24_E5
*these are vial values from ICP and SC mass balances | NaCl Retentate Concentration (mM) | CaCl2 Retentate Concentration (mM) | Ionic Strength (mM) | Na:Ca Ratio | NaCl Rejection | CaCl2 Rejection | NaCl permeate concentration (mM) | CaCl2 permeate concentration (mM) | Jw (m3/m2*s) | Jw (um2/m2*s) | B (um/s)
| 14.70809 | 7.794443 | 34.1942 | 1.886997 | 0.6199088 | 0.9679819
| 18.44092 | 13.05768 | 51.08512 | 1.412267 | 0.4782382 | 0.8718934
| 21.94742 | 17.99219 | 66.92789 | 1.219831 | 0.4192366 | 0.7894585
| 24.93202 | 22.47933 | 81.13033 | 1.109109 | 0.3402387 | 0.7106201
| 27.84473 | 27.10125 | 95.59786 | 1.027434 | 0.3047235 | 0.6961358
| 30.30638 | 31.20121 | 108.3094 | 0.9713207 | 0.2614524 | 0.6581884
| 32.25293 | 35.11443 | 120.039 | 0.9185093 | 0.1910811 | 0.6470235
| 34.00876 | 38.89571 | 131.248 | 0.8743576 | 0.1383944 | 0.6255795
| 35.51026 | 42.29661 | 141.2518 | 0.8395533 | 0.1078112 | 0.6115789
| 36.53541 | 45.32476 | 149.8473 | 0.8060807 | 0.05494845 | 0.59536