## Consolidate Data
E11 | NaCl constant, LaCl3 increasing
E12 | NaCl constant, LaCl3 increasing
E13 | NaCl increasing, LaCl3 constant
E15 | NaCl increasing, LaCl3 increasing
E16 | NaCl decreasing, LaCl3 increasing
Rejection:
All experiments generally overlap, with La having high rejection above 90% and Na starting around 40-70% and decreasing to 10-30%.
Ion ratio:

## NF270_MC2 05.28.24_E11
*these are vial values from ICP and SC mass balances | NaCl Retentate Concentration (mM) | LaCl3 Retentate Concentration (mM) | Ionic Strength (mM) | Na:La Ratio | NaCl Rejection | LaCl3 Rejection | NaCl permeate concentration (mM) | LaCl3 permeate concentration (mM) | Jw (m3/m2*s) | Jw (um2/m2*s) | B (um/s)
| 9.096414 | 2.957606 | 23.88444 | 3.075601 | 0.4733866 | 0.9784547
| 9.122112 | 4.633259 | 32.28841 | 1.968832 | 0.3091851 | 0.9735369
| 9.296181 | 6.257337 | 40.58287 | 1.485645 | 0.3091628 | 0.9722058
| 9.46366 | 7.89282 | 48.92776 | 1.199021 | 0.310366 | 0.9728006
| 9.623165 | 9.492513 | 57.08573 | 1.013764 | 0.3139748 | 0.9727666
| 9.799546 | 11.07117 | 65.15541 | 0.8851407 | 0.3311218 | 0.9731709
| 9.955893 | 12.61085 | 73.01013 | 0.7894705 | 0.3365533 | 0.9725618
| 10.1223 | 14.15885 | 80.91653 | 0.7149098 | 0.3492371 | 0.9719363
| 10.26125 | 15.69908 | 88.75665 | 0.6536213 | 0.3468415 | 0.9720306
| 10.37592 | 17.15668 | 96.15932 | 0.6047745 | 0.3501373 | 0.9702795

## NF270_MC2 05.28.24_E12
*these are vial values from ICP and SC mass balances | NaCl Retentate Concentration (mM) | LaCl3 Retentate Concentration (mM) | Ionic Strength (mM) | Na:La Ratio | NaCl Rejection | LaCl3 Rejection | NaCl permeate concentration (mM) | LaCl3 permeate concentration (mM) | Jw (m3/m2*s) | Jw (um2/m2*s) | B (um/s)
| 18.75035 | 2.752714 | 32.51392 | 6.811585 | 0.5303882 | 0.9193568
| 18.29952 | 4.295421 | 39.77662 | 4.260239 | 0.3257171 | 0.9031657
| 18.19664 | 5.791123 | 47.15226 | 3.142161 | 0.3021978 | 0.89829
| 18.15775 | 7.304508 | 54.68028 | 2.485828 | 0.3062293 | 0.8995099
| 18.09584 | 8.764511 | 61.9184 | 2.064672 | 0.3008497 | 0.89617
| 18.06088 | 10.27385 | 69.43012 | 1.757947 | 0.3048843 | 0.9116401
| 18.08157 | 11.74485 | 76.8058 | 1.539532 | 0.3224856 | 0.908937
| 17.96816 | 13.24097 | 84.17304 | 1.357012 | 0.2938618 | 0.9169646
| 17.92344 | 14.6693 | 91.26993 | 1.221833 | 0.2957509 | 0.9171191
| 17.82651 | 15.89822 | 97.31762 | 1.121289 | 0.2624341 | 0.9093038

## NF270_MC4 07.12.24_E13
*these are vial values from ICP and SC mass balances | NaCl Retentate Concentration (mM) | LaCl3 Retentate Concentration (mM) | Ionic Strength (mM) | Na:La Ratio | NaCl Rejection | LaCl3 Rejection | NaCl permeate concentration (mM) | LaCl3 permeate concentration (mM) | Jw (m3/m2*s) | Jw (um2/m2*s) | B (um/s)
| 4.542705 | 5.271661 | 30.90101 | 0.8617219 | 0.73389 | 0.9721091
| 9.529619 | 5.252825 | 35.79374 | 1.814189 | 0.6529647 | 0.9701004
| 13.82251 | 5.235677 | 40.0009 | 2.640063 | 0.482862 | 0.9716332
| 17.7823 | 5.214861 | 43.85661 | 3.409928 | 0.4190381 | 0.9717547
| 21.35407 | 5.198411 | 47.34612 | 4.107807 | 0.3855939 | 0.9729799
| 24.67153 | 5.179368 | 50.56836 | 4.763424 | 0.3548594 | 0.9732903
| 27.73991 | 5.161949 | 53.54965 | 5.373921 | 0.3345562 | 0.9741164
| 30.58687 | 5.142273 | 56.29824 | 5.948122 | 0.3204997 | 0.9741096
| 32.99594 | 5.126591 | 58.6289 | 6.436235 | 0.291691 | 0.974991
| 34.97668 | 5.10736 | 60.51348 | 6.84829 | 0.2590027 | 0.9748545

## NF270_MC5 09.09.25_E14
*these are vial values from ICP and SC mass balances | NaCl Retentate Concentration (mM) | LaCl3 Retentate Concentration (mM) | Ionic Strength (mM) | Na:La Ratio | NaCl Rejection | LaCl3 Rejection | NaCl permeate concentration (mM) | LaCl3 permeate concentration (mM) | Jw (m3/m2*s) | Jw (um2/m2*s) | B (um/s)
| 1.61602 | 13.24223 | 67.82718 | 0.1220354 | 0.1211155 | 0.9872482 | 1.420295 | 0.1688621
| 7.585491 | 13.15463 | 73.35863 | 0.5766404 | 0.7069393 | 0.9873059 | 2.223009 | 0.1669864
| 12.71363 | 13.0541 | 77.98413 | 0.9739188 | 0.5344233 | 0.987412 | 5.919172 | 0.1643253
| 17.01289 | 12.95425 | 81.78411 | 1.313306 | 0.4174554 | 0.9871341 | 9.910765 | 0.1666677
| 20.99836 | 12.8594 | 85.29537 | 1.632919 | 0.3777575 | 0.9869262 | 13.06607 | 0.1681215
| 24.52556 | 12.76189 | 88.335 | 1.921781 | 0.3250059 | 0.9862498 | 16.55461 | 0.1754786
| 27.70253 | 12.6548 | 90.97652 | 2.189093 | 0.2976926 | 0.9860718 | 19.45569 | 0.1762587
| 30.49079 | 12.56753 | 93.32842 | 2.426156 | 0.2651015 | 0.9855683 | 22.40763 | 0.1813712
| 32.84356 | 12.45063 | 95.09669 | 2.637905 | 0.2308697 | 0.9850804 | 25.26098 | 0.185758
| 34.31944 | 12.34792 | 96.05904 | 2.77937 | 0.171393 | 0.9847599 | 28.43733 | 0.1881831

## NF270_MC2 05.30.24_E15
*these are vial values from ICP and SC mass balances | NaCl Retentate Concentration (mM) | LaCl3 Retentate Concentration (mM) | Ionic Strength (mM) | Na:La Ratio | NaCl Rejection | LaCl3 Rejection | NaCl permeate concentration (mM) | LaCl3 permeate concentration (mM) | Jw (m3/m2*s) | Jw (um2/m2*s) | B (um/s)
| 11.72368 | 1.758051 | 20.51393 | 6.668564 | 0.3738004 | 0.8714706
| 15.89504 | 2.985274 | 30.82141 | 5.324483 | 0.3695684 | 0.8939203
| 19.72234 | 4.179277 | 40.61873 | 4.71908 | 0.3568637 | 0.8949654
| 23.02413 | 5.285901 | 49.45364 | 4.355763 | 0.3320236 | 0.8929807
| 26.06557 | 6.357071 | 57.85093 | 4.100249 | 0.3221508 | 0.8932136
| 28.82414 | 7.389579 | 65.77203 | 3.900647 | 0.3111461 | 0.891872
| 31.34235 | 8.369561 | 73.19016 | 3.744802 | 0.3121645 | 0.8930132
| 33.43726 | 9.331006 | 80.09229 | 3.583458 | 0.2684861 | 0.8908852
| 35.21012 | 10.23325 | 86.37637 | 3.440757 | 0.2355268 | 0.8877103
| 36.6024 | 11.06063 | 91.90552 | 3.309252 | 0.245431 | 0.8848321

## NF270_MC4 07.16.24_E16
*these are vial values from ICP and SC mass balances | NaCl Retentate Concentration (mM) | LaCl3 Retentate Concentration (mM) | Ionic Strength (mM) | Na:La Ratio | NaCl Rejection | LaCl3 Rejection | NaCl permeate concentration (mM) | LaCl3 permeate concentration (mM) | Jw (m3/m2*s) | Jw (um2/m2*s) | B (um/s)
| 48.39279 | 3.10726 | 63.92909 | 15.5741 | 0.4489446 | 0.927679
| 43.89991 | 5.317114 | 70.48548 | 8.256343 | 0.11736 | 0.9103339
| 41.2748 | 7.473733 | 78.64347 | 5.522648 | 0.09499178 | 0.867451
| 39.06409 | 9.536899 | 86.74859 | 4.0961 | 0.1006306 | 0.8499075
| 37.18189 | 11.50937 | 94.72872 | 3.230577 | 0.1207757 | 0.8342657
| 35.2524 | 13.46238 | 102.5643 | 2.618586 | 0.1065117 | 0.8305543
| 33.58401 | 15.31724 | 110.1702 | 2.192563 | 0.1099909 | 0.820392
| 32.11117 | 17.16517 | 117.937 | 1.870717 | 0.1220411 | 0.8263331
| 30.7502 | 18.96812 | 125.5908 | 1.621152 | 0.1277223 | 0.8296756
| 29.43948 | 20.63914 | 132.6352 | 1.426391 | 0.09996608 | 0.821189