## NF270_MC2 05.07.24_NaCl
*these are vial values from ICP and SC mass balances | NaCl Retentate Concentration (mM) | Salt 2 Retentate Concentration (mM) | Ionic Strength (mM) | Na:salt 2 ratio | NaCl Rejection | Salt 2 Rejection | NaCl permeate concentration (mM) | Salt 2 permeate concentration (mM) | Jw (m3/m2*s) | Jw (um2/m2*s) | B (um/s)
| 8.389479 |  | 8.389479 |  | 0.7472603 |  |  |  | 9.908445e-06 | 9.908445 | 3.351252
| 12.95065 |  | 12.95065 |  | 0.7431354 |  |  |  | 9.380405e-06 | 9.380405 | 3.242336
| 17.20572 |  | 17.20572 |  | 0.6900507 |  |  |  | 8.901765e-06 | 8.901765 | 3.998396
| 21.22109 |  | 21.22109 |  | 0.6381925 |  |  |  | 8.533407e-06 | 8.533407 | 4.837805
| 24.98998 |  | 24.98998 |  | 0.5912647 |  |  |  | 8.269403e-06 | 8.269403 | 5.716554
| 28.38379 |  | 28.38379 |  | 0.5397927 |  |  |  | 8.04734e-06 | 8.04734 | 6.860865
| 31.63114 |  | 31.63114 |  | 0.522351 |  |  |  | 7.812233e-06 | 7.812233 | 7.143675
| 34.66354 |  | 34.66354 |  | 0.5044899 |  |  |  | 7.557811e-06 | 7.557811 | 7.423283
| 37.48587 |  | 37.48587 |  | 0.4762396 |  |  |  | 7.378122e-06 | 7.378122 | 8.114337
| 39.71977 |  | 39.71977 |  | 0.4455772 |  |  |  | 7.547551e-06 | 7.547551 | 9.391266

## NF270_MC3 07.22.24_SNaCl
*these are vial values from ICP and SC mass balances | NaCl Retentate Concentration (mM) | Salt 2 Retentate Concentration (mM) | Ionic Strength (mM) | Na:salt 2 ratio | NaCl Rejection | Salt 2 Rejection | NaCl permeate concentration (mM) | Salt 2 permeate concentration (mM) | Jw (m3/m2*s) | Jw (um2/m2*s) | B (um/s)
| 71.11603 |  | 71.11603 |  | 0.1235978 |  |  |  | 7.511266e-06 | 7.511266 | 53.26059
| 55.08994 |  | 55.08994 |  | 0.01204339 |  |  |  | 7.519645e-06 | 7.519645 | 616.86
| 43.52653 |  | 43.52653 |  | 0.02883926 |  |  |  | 7.788489e-06 | 7.788489 | 262.277
| 34.40338 |  | 34.40338 |  | 0.03072637 |  |  |  | 8.097089e-06 | 8.097089 | 255.4254
| 27.48014 |  | 27.48014 |  | 0.05591268 |  |  |  | 8.355957e-06 | 8.355957 | 141.0906
| 22.12913 |  | 22.12913 |  | 0.08138757 |  |  |  | 8.555661e-06 | 8.555661 | 96.56678
| 17.6489 |  | 17.6489 |  | 0.05327447 |  |  |  | 8.725091e-06 | 8.725091 | 155.0511
| 13.96911 |  | 13.96911 |  | 0.007508511 |  |  |  | 8.901934e-06 | 8.901934 | 1176.677
| 11.00571 |  | 11.00571 |  | -0.03999818 |  |  |  | 9.106997e-06 | 9.106997 | -236.7923
| 8.740813 |  | 8.740813 |  | -0.07717786 |  |  |  | 9.330216e-06 | 9.330216 | -130.2226

## NF270_MC4 07.11.24_SNaCl
*these are vial values from ICP and SC mass balances | NaCl Retentate Concentration (mM) | Salt 2 Retentate Concentration (mM) | Ionic Strength (mM) | Na:salt 2 ratio | NaCl Rejection | Salt 2 Rejection | NaCl permeate concentration (mM) | Salt 2 permeate concentration (mM) | Jw (m3/m2*s) | Jw (um2/m2*s) | B (um/s)
| 1.371347 |  | 1.371347 |  | -0.5701585 |  |  |  | 1.313004e-05 | 13.13004 | -36.1588
| 19.20663 |  | 19.20663 |  | 0.880996 |  |  |  | 1.185094e-05 | 11.85094 | 1.600812
| 34.70071 |  | 34.70071 |  | 0.7075781 |  |  |  | 1.07469e-05 | 10.7469 | 4.441386
| 48.00721 |  | 48.00721 |  | 0.5511068 |  |  |  | 9.89849e-06 | 9.89849 | 8.062619
| 59.99975 |  | 59.99975 |  | 0.4697476 |  |  |  | 9.298223e-06 | 9.298223 | 10.49586
| 70.11751 |  | 70.11751 |  | 0.3640798 |  |  |  | 8.880139e-06 | 8.880139 | 15.5105
| 79.44159 |  | 79.44159 |  | 0.3078527 |  |  |  | 8.57208e-06 | 8.57208 | 19.27266
| 86.91959 |  | 86.91959 |  | 0.2305272 |  |  |  | 8.321385e-06 | 8.321385 | 27.77581
| 94.38373 |  | 94.38373 |  | 0.2217618 |  |  |  | 8.091966e-06 | 8.091966 | 28.39749
| 99.29555 |  | 99.29555 |  | 0.1758182 |  |  |  | 7.906287e-06 | 7.906287 | 37.06224

## NF270_MC5 07.23.24_NaCl
*these are vial values from ICP and SC mass balances | NaCl Retentate Concentration (mM) | Salt 2 Retentate Concentration (mM) | Ionic Strength (mM) | Na:salt 2 ratio | NaCl Rejection | Salt 2 Rejection | NaCl permeate concentration (mM) | Salt 2 permeate concentration (mM) | Jw (m3/m2*s) | Jw (um2/m2*s) | B (um/s)
| 21.64679 |  | 21.64679 |  | 0.9144478 |  | 1.85193 |  | 9.876114e-06 | 9.876114 | 0.9239707
| 35.69418 |  | 35.69418 |  | 0.798519 |  | 7.1917 |  | 9.214495e-06 | 9.214495 | 2.324986
| 48.24672 |  | 48.24672 |  | 0.6726627 |  | 15.79295 |  | 8.582693e-06 | 8.582693 | 4.176588
| 59.53386 |  | 59.53386 |  | 0.5846811 |  | 24.72554 |  | 8.0477e-06 | 8.0477 | 5.716557
| 69.99993 |  | 69.99993 |  | 0.5206061 |  | 33.55753 |  | 7.602246e-06 | 7.602246 | 7.000436
| 79.50555 |  | 79.50555 |  | 0.4719187 |  | 41.9854 |  | 7.230569e-06 | 7.230569 | 8.091074
| 88.30732 |  | 88.30732 |  | 0.4293515 |  | 50.39244 |  | 6.92617e-06 | 6.92617 | 9.205531
| 96.32337 |  | 96.32337 |  | 0.3914315 |  | 58.61936 |  | 6.680891e-06 | 6.680891 | 10.38695
| 103.7894 |  | 103.7894 |  | 0.38082 |  | 64.26433 |  | 6.47382e-06 | 6.47382 | 10.52586
| 109.3745 |  | 109.3745 |  | 0.3404389 |  | 72.13919 |  | 6.267289e-06 | 6.267289 | 12.14215

## NF270_MC5 07.23.24_SNaCl
*these are vial values from ICP and SC mass balances | NaCl Retentate Concentration (mM) | Salt 2 Retentate Concentration (mM) | Ionic Strength (mM) | Na:salt 2 ratio | NaCl Rejection | Salt 2 Rejection | NaCl permeate concentration (mM) | Salt 2 permeate concentration (mM) | Jw (m3/m2*s) | Jw (um2/m2*s) | B (um/s)
| 22.00429 |  | 22.00429 |  | 0.9193711 |  |  |  | 1.021468e-05 | 10.21468 | 0.8958287
| 37.08 |  | 37.08 |  | 0.8490795 |  |  |  | 9.272012e-06 | 9.272012 | 1.648063
| 50.82873 |  | 50.82873 |  | 0.7208838 |  |  |  | 8.45597e-06 | 8.45597 | 3.274034
| 62.90832 |  | 62.90832 |  | 0.6264228 |  |  |  | 7.852984e-06 | 7.852984 | 4.683253
| 73.73176 |  | 73.73176 |  | 0.5532916 |  |  |  | 7.481645e-06 | 7.481645 | 6.04042
| 83.90344 |  | 83.90344 |  | 0.5030606 |  |  |  | 7.256985e-06 | 7.256985 | 7.168682
| 93.16641 |  | 93.16641 |  | 0.4681628 |  |  |  | 7.065697e-06 | 7.065697 | 8.026697
| 101.5962 |  | 101.5962 |  | 0.4294477 |  |  |  | 6.827294e-06 | 6.827294 | 9.070552
| 109.3823 |  | 109.3823 |  | 0.4118629 |  |  |  | 6.484859e-06 | 6.484859 | 9.26033
| 115.4385 |  | 115.4385 |  | 0.3798912 |  |  |  | 6.125258e-06 | 6.125258 | 9.99846

## NF270_MC5 07.23.24_S2NaCl
*these are vial values from ICP and SC mass balances | NaCl Retentate Concentration (mM) | Salt 2 Retentate Concentration (mM) | Ionic Strength (mM) | Na:salt 2 ratio | NaCl Rejection | Salt 2 Rejection | NaCl permeate concentration (mM) | Salt 2 permeate concentration (mM) | Jw (m3/m2*s) | Jw (um2/m2*s) | B (um/s)
| 76.11188 |  | 76.11188 |  | 0.2333624 |  |  |  | 8.14609e-06 | 8.14609 | 26.76137
| 61.61619 |  | 61.61619 |  | 0.1915037 |  |  |  | 7.871758e-06 | 7.871758 | 33.23324
| 51.23165 |  | 51.23165 |  | 0.2475484 |  |  |  | 7.738014e-06 | 7.738014 | 23.52058
| 43.90678 |  | 43.90678 |  | 0.3461494 |  |  |  | 7.778129e-06 | 7.778129 | 14.69231
| 38.12651 |  | 38.12651 |  | 0.40787 |  |  |  | 7.944325e-06 | 7.944325 | 11.53327
| 33.59732 |  | 33.59732 |  | 0.4577312 |  |  |  | 8.157332e-06 | 8.157332 | 9.663896
| 30.02019 |  | 30.02019 |  | 0.5043505 |  |  |  | 8.352096e-06 | 8.352096 | 8.208007
| 26.99252 |  | 26.99252 |  | 0.5269481 |  |  |  | 8.51321e-06 | 8.51321 | 7.642479
| 24.59714 |  | 24.59714 |  | 0.5610151 |  |  |  | 8.67967e-06 | 8.67967 | 6.791696
| 22.71089 |  | 22.71089 |  | 0.5938145 |  |  |  | 8.965525e-06 | 8.965525 | 6.132667

## NF270_MC2 05.07.24_CaCl2
*these are vial values from ICP and SC mass balances | CaCl2 Retentate Concentration (mM) | Salt 2 Retentate Concentration (mM) | Ionic Strength (mM) | Ca:salt 2 ratio | CaCl2 Rejection | Salt 2 Rejection | CaCl2 permeate concentration (mM) | Salt 2 permeate concentration (mM) | Jw (m3/m2*s) | Jw (um2/m2*s) | B (um/s)
| 8.969929 |  | 22.42482 |  | 0.9908246 |  |  |  | 8.513663e-06 | 8.513663 | 0.07883973
| 14.23537 |  | 35.58842 |  | 0.8460249 |  |  |  | 7.956284e-06 | 7.956284 | 1.44803
| 19.11411 |  | 47.78527 |  | 0.7409079 |  |  |  | 7.456654e-06 | 7.456654 | 2.607558
| 23.64031 |  | 59.10078 |  | 0.6544099 |  |  |  | 7.041838e-06 | 7.041838 | 3.718753
| 27.84447 |  | 69.61116 |  | 0.6099853 |  |  |  | 6.693572e-06 | 6.693572 | 4.279761
| 31.59888 |  | 78.9972 |  | 0.5488276 |  |  |  | 6.401409e-06 | 6.401409 | 5.26238
| 35.29004 |  | 88.22511 |  | 0.5317991 |  |  |  | 6.133128e-06 | 6.133128 | 5.399663
| 38.66724 |  | 96.6681 |  | 0.5066113 |  |  |  | 5.883754e-06 | 5.883754 | 5.730188
| 41.7486 |  | 104.3715 |  | 0.4832517 |  |  |  | 5.668494e-06 | 5.668494 | 6.061406
| 44.57676 |  | 111.4419 |  | 0.4773475 |  |  |  | 5.518629e-06 | 5.518629 | 6.042401

## NF270_MC3 07.11.24_CaCl2
*these are vial values from ICP and SC mass balances | CaCl2 Retentate Concentration (mM) | Salt 2 Retentate Concentration (mM) | Ionic Strength (mM) | Ca:salt 2 ratio | CaCl2 Rejection | Salt 2 Rejection | CaCl2 permeate concentration (mM) | Salt 2 permeate concentration (mM) | Jw (m3/m2*s) | Jw (um2/m2*s) | B (um/s)
| 7.318481 |  | 18.2962 |  | 0.8635124 |  |  |  | 9.051162e-06 | 9.051162 | 1.430636
| 13.19773 |  | 32.99432 |  | 0.7138904 |  |  |  | 8.426635e-06 | 8.426635 | 3.377187
| 18.21933 |  | 45.54833 |  | 0.5878403 |  |  |  | 7.634682e-06 | 7.634682 | 5.352998
| 22.85166 |  | 57.12916 |  | 0.5574115 |  |  |  | 6.937582e-06 | 6.937582 | 5.508486
| 26.94419 |  | 67.36048 |  | 0.5460062 |  |  |  | 6.492693e-06 | 6.492693 | 5.398551
| 30.4704 |  | 76.176 |  | 0.5295009 |  |  |  | 6.292786e-06 | 6.292786 | 5.591586
| 33.62163 |  | 84.05407 |  | 0.5230588 |  |  |  | 6.170167e-06 | 6.170167 | 5.626149
| 36.48027 |  | 91.20069 |  | 0.5347122 |  |  |  | 5.95972e-06 | 5.95972 | 5.185938
| 39.13753 |  | 97.84383 |  | 0.5467725 |  |  |  | 5.679544e-06 | 5.679544 | 4.707854
| 41.36339 |  | 103.4085 |  | 0.5485066 |  |  |  | 5.847055e-06 | 5.847055 | 4.812899

## NF270_MC3 07.11.24_SCaCl2
*these are vial values from ICP and SC mass balances | CaCl2 Retentate Concentration (mM) | Salt 2 Retentate Concentration (mM) | Ionic Strength (mM) | Ca:salt 2 ratio | CaCl2 Rejection | Salt 2 Rejection | CaCl2 permeate concentration (mM) | Salt 2 permeate concentration (mM) | Jw (m3/m2*s) | Jw (um2/m2*s) | B (um/s)
| 7.093831 |  | 17.73458 |  | 0.9183802 |  | 0.5789973 |  | 8.672995e-06 | 8.672995 | 0.770801
| 11.67162 |  | 29.17905 |  | 0.8138115 |  | 2.173121 |  | 8.052116e-06 | 8.052116 | 1.84221
| 15.86971 |  | 39.67428 |  | 0.6954129 |  | 4.833709 |  | 7.426054e-06 | 7.426054 | 3.252572
| 19.88824 |  | 49.72059 |  | 0.6479254 |  | 7.002144 |  | 6.884614e-06 | 6.884614 | 3.741014
| 23.64959 |  | 59.12398 |  | 0.6231449 |  | 8.912468 |  | 6.443455e-06 | 6.443455 | 3.896764
| 27.16655 |  | 67.91639 |  | 0.6019301 |  | 10.81419 |  | 6.085931e-06 | 6.085931 | 4.024763
| 30.50636 |  | 76.26589 |  | 0.5772808 |  | 12.89562 |  | 5.791811e-06 | 5.791811 | 4.241108
| 33.68854 |  | 84.22136 |  | 0.5600828 |  | 14.82017 |  | 5.499703e-06 | 5.499703 | 4.319743
| 36.72368 |  | 91.80921 |  | 0.5519569 |  | 16.45379 |  | 5.179175e-06 | 5.179175 | 4.204121
| 39.11002 |  | 97.77506 |  | 0.5352949 |  | 18.17463 |  | 4.853591e-06 | 4.853591 | 4.213543

## NF270_MC3 07.12.24_S2CaCl2
*these are vial values from ICP and SC mass balances | CaCl2 Retentate Concentration (mM) | Salt 2 Retentate Concentration (mM) | Ionic Strength (mM) | Ca:salt 2 ratio | CaCl2 Rejection | Salt 2 Rejection | CaCl2 permeate concentration (mM) | Salt 2 permeate concentration (mM) | Jw (m3/m2*s) | Jw (um2/m2*s) | B (um/s)
| 5.086037 |  | 12.71509 |  | 0.8811083 |  |  |  | 6.616604e-06 | 6.616604 | 0.8928067
| 10.09869 |  | 25.24671 |  | 0.7446768 |  |  |  | 5.498761e-06 | 5.498761 | 1.88533
| 14.53694 |  | 36.34235 |  | 0.5727102 |  |  |  | 4.66264e-06 | 4.66264 | 3.478721
| 18.21888 |  | 45.54721 |  | 0.4439224 |  |  |  | 4.205807e-06 | 4.205807 | 5.268386
| 21.72141 |  | 54.30353 |  | 0.4251584 |  |  |  | 4.010876e-06 | 4.010876 | 5.422963
| 24.96982 |  | 62.42454 |  | 0.4468614 |  |  |  | 3.917203e-06 | 3.917203 | 4.848834
| 27.82537 |  | 69.56342 |  | 0.4367737 |  |  |  | 3.819788e-06 | 3.819788 | 4.925675
| 30.67723 |  | 76.69307 |  | 0.4843957 |  |  |  | 3.685819e-06 | 3.685819 | 3.923289
| 32.98763 |  | 82.46906 |  | 0.4572697 |  |  |  | 3.544745e-06 | 3.544745 | 4.207234
| 35.18602 |  | 87.96505 |  | 0.4788423 |  |  |  | 3.451677e-06 | 3.451677 | 3.756701

## NF270_MC2 05.21.24_LaCl3
*these are vial values from ICP and SC mass balances | LaCl3 Retentate Concentration (mM) | Salt 2 Retentate Concentration (mM) | Ionic Strength (mM) | La:salt 2 ratio | LaCl3 Rejection | Salt 2 Rejection | LaCl3 permeate concentration (mM) | Salt 2 permeate concentration (mM) | Jw (m3/m2*s) | Jw (um2/m2*s) | B (um/s)
| 3.320473 |  | 16.60237 |  | 0.9817504 |  | 0.06059732 |  | 9.435869e-06 | 9.435869 | 0.1754019
| 5.733006 |  | 28.66503 |  | 0.979901 |  | 0.1152274 |  | 8.628419e-06 | 8.628419 | 0.1769793
| 7.997328 |  | 39.98664 |  | 0.9746612 |  | 0.2026425 |  | 7.845908e-06 | 7.845908 | 0.2039742
| 10.27831 |  | 51.39157 |  | 0.9717689 |  | 0.290168 |  | 7.150633e-06 | 7.150633 | 0.2077347
| 12.50614 |  | 62.53072 |  | 0.9696873 |  | 0.379095 |  | 6.537014e-06 | 6.537014 | 0.2043489
| 14.66928 |  | 73.34641 |  | 0.9683702 |  | 0.463987 |  | 6.051938e-06 | 6.051938 | 0.1976742
| 16.81738 |  | 84.0869 |  | 0.9668998 |  | 0.5566594 |  | 5.651179e-06 | 5.651179 | 0.193459
| 18.89955 |  | 94.49775 |  | 0.9651823 |  | 0.6580384 |  | 5.275379e-06 | 5.275379 | 0.1903023
| 20.93747 |  | 104.6873 |  | 0.9638822 |  | 0.7562157 |  | 4.922944e-06 | 4.922944 | 0.1844686
| 22.92874 |  | 114.6437 |  | 0.961436 |  | 0.8842232 |  | 4.648491e-06 | 4.648491 | 0.1864547

## NF270_MC4 07.11.24_SLaCl3
*these are vial values from ICP and SC mass balances | LaCl3 Retentate Concentration (mM) | Salt 2 Retentate Concentration (mM) | Ionic Strength (mM) | La:salt 2 ratio | LaCl3 Rejection | Salt 2 Rejection | LaCl3 permeate concentration (mM) | Salt 2 permeate concentration (mM) | Jw (m3/m2*s) | Jw (um2/m2*s) | B (um/s)
| 2.169091 |  | 10.84546 |  | 0.9877871 |  |  |  | 1.048758e-05 | 10.48758 | 0.1296674
| 4.528525 |  | 22.64262 |  | 0.9884472 |  |  |  | 9.630197e-06 | 9.630197 | 0.1125566
| 6.872239 |  | 34.36119 |  | 0.9831943 |  |  |  | 8.726324e-06 | 8.726324 | 0.1491585
| 9.161703 |  | 45.80852 |  | 0.9819952 |  |  |  | 7.866497e-06 | 7.866497 | 0.1442313
| 11.36536 |  | 56.82682 |  | 0.980908 |  |  |  | 7.151195e-06 | 7.151195 | 0.1391883
| 13.51499 |  | 67.57494 |  | 0.9802672 |  |  |  | 6.55901e-06 | 6.55901 | 0.132033
| 15.66941 |  | 78.34705 |  | 0.9790596 |  |  |  | 6.061087e-06 | 6.061087 | 0.1296362
| 17.71864 |  | 88.5932 |  | 0.9764411 |  |  |  | 5.615467e-06 | 5.615467 | 0.1354863
| 19.69308 |  | 98.46538 |  | 0.9764471 |  |  |  | 5.151464e-06 | 5.151464 | 0.1242586
| 21.60533 |  | 108.0266 |  | 0.9755282 |  |  |  | 4.74032e-06 | 4.74032 | 0.1189142