## Corrected Intensities
| Sample Id | R | Acquisition Time | QC Status | Dataset File | Method File | Ca 317.933 (cps) | Y 371.029 (IS) (cps) | La 398.852 (cps) | Na 589.592 (cps)
1 | Calib Blank 1 |  | 5/24/2024 9:18:36 AM |  | JAO.052424 | JAO.Na.Ca.La | 423363.4 | 2674138.5 | -864.2372 | 125289.8
2 | Calib Std 1 |  | 5/24/2024 9:21:56 AM |  | JAO.052424 | JAO.Na.Ca.La | 374657.2 | 2692285.8 | 1359779.7 | 2183068.5
3 | Calib Std 2 |  | 5/24/2024 9:25:02 AM |  | JAO.052424 | JAO.Na.Ca.La | 750166.6 | 2666560.3 | 2633439.1 | 3845393.4
4 | Calib Std 3 |  | 5/24/2024 9:28:04 AM |  | JAO.052424 | JAO.Na.Ca.La | 1385826.4 | 2690693.7 | 3925898.7 | 5818126.4
5 | Calib Std 4 |  | 5/24/2024 9:31:10 AM |  | JAO.052424 | JAO.Na.Ca.La | 1751256.3 | 2702053.6 | 5300386.5 | 7843830.3
6 | Calib Std 5 |  | 5/24/2024 9:34:16 AM |  | JAO.052424 | JAO.Na.Ca.La | 2268798.2 | 2699917.6 | 6509081.4 | 10224625.5
7 | Calib Std 6 |  | 5/24/2024 9:37:23 AM |  | JAO.052424 | JAO.Na.Ca.La | 3662806.0 | 2655979.2 | 10483799.5 | 16869548.5
8 | Calib Std 7 |  | 5/24/2024 9:40:32 AM |  | JAO.052424 | JAO.Na.Ca.La | 4455619.0 | 2649734.9 | 12954701.2 | 21543835.3
9 | Calib Std 8 |  | 5/24/2024 9:43:41 AM |  | JAO.052424 | JAO.Na.Ca.La | 6988519.0 | 2698252.9 | 20060196.8 | 35324304.4
10 | Calib Std 9 |  | 5/24/2024 9:46:51 AM |  | JAO.052424 | JAO.Na.Ca.La | 9314447.3 | 2679617.3 | 26592082.3 | 49311388.2
11 | 1 |  | 5/24/2024 9:50:07 AM |  | JAO.052424 | JAO.Na.Ca.La | -504963 | 2727885.3 | 3367776.9 | -79238.54
12 | 2 |  | 5/24/2024 9:53:20 AM |  | JAO.052424 | JAO.Na.Ca.La | -446446.9 | 2681471.3 | 37882322.1 | -26953.82
13 |  |  | 5/24/2024 9:56:37 AM |  | JAO.052424 | JAO.Na.Ca.La | -341674.3 | 2675310.7 | 38724326.4 | 8895.199
14 | 4 |  | 5/24/2024 9:59:55 AM |  | JAO.052424 | JAO.Na.Ca.La | -442311.8 | 2710762.5 | 3517757.1 | 348434.7
15 | 5 |  | 5/24/2024 10:03:06 AM |  | JAO.052424 | JAO.Na.Ca.La | -449736.4 | 2720818.3 | 157200.8 | -68961.38
16 | 6 |  | 5/24/2024 10:06:26 AM |  | JAO.052424 | JAO.Na.Ca.La | -472206.3 | 2718611.2 | 355092.4 | -9739.228
17 | 7 |  | 5/24/2024 10:09:45 AM |  | JAO.052424 | JAO.Na.Ca.La | -470908.9 | 2722861.7 | 671744.2 | 114428.1
18 | 8 |  | 5/24/2024 10:13:00 AM |  | JAO.052424 | JAO.Na.Ca.La | -467146.2 | 2723851.0 | 988795.6 | 211905.6
19 | 9 |  | 5/24/2024 10:16:12 AM |  | JAO.052424 | JAO.Na.Ca.La | -471226 | 2735518.9 | 1310924.2 | 267624.2
20 | 10 |  | 5/24/2024 10:19:24 AM |  | JAO.052424 | JAO.Na.Ca.La | -458124.9 | 2734807.7 | 1618436.1 | 434440.1
21 | 11 |  | 5/24/2024 10:22:33 AM |  | JAO.052424 | JAO.Na.Ca.La | -471952.4 | 2685388.2 | 1954132.0 | 343689.3
22 | 12 |  | 5/24/2024 10:25:43 AM |  | JAO.052424 | JAO.Na.Ca.La | -470787.7 | 2742598.7 | 2321366.4 | 354192.7
23 | 13 |  | 5/24/2024 10:28:51 AM |  | JAO.052424 | JAO.Na.Ca.La | -465053.7 | 2732260.2 | 2677002.8 | 359263.8
24 | 14 |  | 5/24/2024 10:32:00 AM |  | JAO.052424 | JAO.Na.Ca.La | -422207.3 | 2734278.5 | 3140696.0 | 358244.8
25 | 15 |  | 5/24/2024 10:40:40 AM |  | JAO.052424 | JAO.Na.Ca.La | -402844.6 | 2754963.5 | 18895317.7 | 1248.158
26 | 16 |  | 5/24/2024 10:43:56 AM |  | JAO.052424 | JAO.Na.Ca.La | -433491.7 | 2763543.9 | 17260001.0 | -99358.59
27 | 17 |  | 5/24/2024 10:47:12 AM |  | JAO.052424 | JAO.Na.Ca.La | 4160284.5 | 2722615.0 | 315363.2 | 471137
28 | 18 |  | 5/24/2024 10:50:17 AM |  | JAO.052424 | JAO.Na.Ca.La | 8066282.7 | 2737245.8 | 8379793.8 | 367189.3
29 | 19 |  | 5/24/2024 10:53:24 AM |  | JAO.052424 | JAO.Na.Ca.La | 779010 | 2732302.1 | 736107.8 | 1028004.2
30 | 20 |  | 5/24/2024 10:56:33 AM |  | JAO.052424 | JAO.Na.Ca.La | -467467.6 | 2730855.7 | 255447.1 | -79799.82
31 | 21 |  | 5/24/2024 10:59:53 AM |  | JAO.052424 | JAO.Na.Ca.La | -441017.4 | 2746693.1 | 321656.2 | 25066.54
32 | 22 |  | 5/24/2024 11:03:11 AM |  | JAO.052424 | JAO.Na.Ca.La | -372517.5 | 2728080.0 | 320662.1 | 170131.2
33 | 23 |  | 5/24/2024 11:06:28 AM |  | JAO.052424 | JAO.Na.Ca.La | -306166.9 | 2762338.7 | 350132.2 | 333218.7
34 | 24 |  | 5/24/2024 11:09:45 AM |  | JAO.052424 | JAO.Na.Ca.La | -213410.7 | 2733258.3 | 373215.8 | 470038.8
35 | 25 |  | 5/24/2024 11:12:55 AM |  | JAO.052424 | JAO.Na.Ca.La | -95963.03 | 2771191.9 | 429904.8 | 590536.3
36 | 26 |  | 5/24/2024 11:16:05 AM |  | JAO.052424 | JAO.Na.Ca.La | 34858.47 | 2729230.1 | 498809.8 | 683177.5
37 | 27 |  | 5/24/2024 11:19:12 AM |  | JAO.052424 | JAO.Na.Ca.La | 187575 | 2755025.8 | 552614.7 | 766596.8
38 | 28 |  | 5/24/2024 11:22:19 AM |  | JAO.052424 | JAO.Na.Ca.La | 412543.9 | 2745428.0 | 610526.5 | 861380.1
39 | 29 |  | 5/24/2024 11:25:25 AM |  | JAO.052424 | JAO.Na.Ca.La | 576810.9 | 2750819.8 | 671430.3 | 931057.9
40 | 30 |  | 5/24/2024 11:28:32 AM |  | JAO.052424 | JAO.Na.Ca.La | 2126911.1 | 2747515.6 | 2959917.6 | 41294.5
41 | 2 ppm |  | 5/24/2024 11:31:41 AM |  | JAO.052424 | JAO.Na.Ca.La | 329785 | 2784372.2 | 1359210.3 | 2081874.8
42 | 31 |  | 5/24/2024 11:34:45 AM |  | JAO.052424 | JAO.Na.Ca.La | -491132.9 | 2695948.4 | 34917853.2 | -82653.34
43 | 32 |  | 5/24/2024 11:38:03 AM |  | JAO.052424 | JAO.Na.Ca.La | 4261290.2 | 2770940.1 | 350393 | 445449.7
44 | 33 |  | 5/24/2024 11:41:08 AM |  | JAO.052424 | JAO.Na.Ca.La | 3837626.0 | 2718090.9 | 8190163.3 | 113638.5
45 | 34 |  | 5/24/2024 11:44:13 AM |  | JAO.052424 | JAO.Na.Ca.La | 900721.5 | 2771507.0 | 1602404.0 | 1035061.7
46 | 35 |  | 5/24/2024 11:47:14 AM |  | JAO.052424 | JAO.Na.Ca.La | -431028.4 | 2747597.2 | 539165.5 | -70381.3
47 | 36 |  | 5/24/2024 11:50:29 AM |  | JAO.052424 | JAO.Na.Ca.La | -436168.5 | 2756710.0 | 658149 | 34234.35
48 | 37 |  | 5/24/2024 11:53:42 AM |  | JAO.052424 | JAO.Na.Ca.La | -375310.9 | 2794390.8 | 677596.7 | 188894.6
49 | 38 |  | 5/24/2024 11:56:56 AM |  | JAO.052424 | JAO.Na.Ca.La | -265845.8 | 2763533.3 | 708407.8 | 327538.2
50 | 39 |  | 5/24/2024 12:00:10 PM |  | JAO.052424 | JAO.Na.Ca.La | -210436 | 2724207.8 | 802933.5 | 452472.8
51 | 40 |  | 5/24/2024 12:03:22 PM |  | JAO.052424 | JAO.Na.Ca.La | -92022.37 | 2783899.5 | 896993 | 578696.2
52 | 41 |  | 5/24/2024 12:06:31 PM |  | JAO.052424 | JAO.Na.Ca.La | 29562.38 | 2653223.3 | 982980.8 | 691737.1
53 | 42 |  | 5/24/2024 12:09:36 PM |  | JAO.052424 | JAO.Na.Ca.La | 197086.8 | 2729529.2 | 1119708.9 | 792680.9
54 | 43 |  | 5/24/2024 12:12:39 PM |  | JAO.052424 | JAO.Na.Ca.La | 401615 | 2732199.4 | 1284877.0 | 894790.5
55 | 44 |  | 5/24/2024 12:15:42 PM |  | JAO.052424 | JAO.Na.Ca.La | 649727 | 2751796.4 | 1414270.3 | 974123.6
56 | 45 |  | 5/24/2024 12:18:49 PM |  | JAO.052424 | JAO.Na.Ca.La | 2338991.9 | 2757469.5 | 5637261.0 | 252603.2
57 | 46 |  | 5/24/2024 12:21:52 PM |  | JAO.052424 | JAO.Na.Ca.La | 3102257.3 | 2733525.9 | 1922.287 | 297077.1
58 | 47 |  | 5/24/2024 12:25:03 PM |  | JAO.052424 | JAO.Na.Ca.La | 1803317.0 | 2735007.3 | 54082574.8 | 159652.2
59 | 48 |  | 5/24/2024 12:33:45 PM |  | JAO.052424 | JAO.Na.Ca.La | 4675275.2 | 2721157.5 | 50621511.4 | 90426.41
60 | 49 |  | 5/24/2024 12:36:56 PM |  | JAO.052424 | JAO.Na.Ca.La | -25412.68 | 2767925.1 | 2456202.6 | 280999.4
61 | 50 |  | 5/24/2024 12:40:03 PM |  | JAO.052424 | JAO.Na.Ca.La | 86128.29 | 2752563.6 | 92503.88 | 256866.4
62 | 51 |  | 5/24/2024 12:43:14 PM |  | JAO.052424 | JAO.Na.Ca.La | -41900.93 | 2729696.5 | 205220.8 | 438796.3
63 | 52 |  | 5/24/2024 12:46:25 PM |  | JAO.052424 | JAO.Na.Ca.La | -133072.9 | 2735106.8 | 391634 | 417901.1
64 | 53 |  | 5/24/2024 12:49:37 PM |  | JAO.052424 | JAO.Na.Ca.La | -158494.7 | 2752660.5 | 597683 | 378333
65 | 54 |  | 5/24/2024 12:52:49 PM |  | JAO.052424 | JAO.Na.Ca.La | -162184 | 2767143.6 | 810904.5 | 358187.3
66 | 55 |  | 5/24/2024 12:55:59 PM |  | JAO.052424 | JAO.Na.Ca.La | -145405.7 | 2758426.6 | 1051529.2 | 337575.5
67 | 56 |  | 5/24/2024 12:59:08 PM |  | JAO.052424 | JAO.Na.Ca.La | -73757.38 | 2768789.5 | 1269186.7 | 340587.6
68 | 57 |  | 5/24/2024 1:02:16 PM |  | JAO.052424 | JAO.Na.Ca.La | -84450.7 | 2776347.7 | 1550322.2 | 300828.1
69 | 58 |  | 5/24/2024 1:05:23 PM |  | JAO.052424 | JAO.Na.Ca.La | -71453.41 | 2742858.1 | 1824918.4 | 298622
70 | 59 |  | 5/24/2024 1:08:32 PM |  | JAO.052424 | JAO.Na.Ca.La | -19270.01 | 2773719.2 | 2260198.6 | 300458.1
71 | 60 |  | 5/24/2024 1:11:42 PM |  | JAO.052424 | JAO.Na.Ca.La | 968730.1 | 2767844.3 | 13825963.7 | -42099.57
72 | 3 ppm |  | 5/24/2024 1:14:49 PM |  | JAO.052424 | JAO.Na.Ca.La | 700558.8 | 2786509.9 | 2671192.3 | 3717349.8
73 | 61 |  | 5/24/2024 1:17:52 PM |  | JAO.052424 | JAO.Na.Ca.La | 6482061.8 | 2766369.4 | -480.3639 | 707640.1
74 | 62 |  | 5/24/2024 1:20:58 PM |  | JAO.052424 | JAO.Na.Ca.La | 6513912.6 | 2784091.3 | 301610.7 | 723613.1
75 | 63 |  | 5/24/2024 1:24:06 PM |  | JAO.052424 | JAO.Na.Ca.La | 11161292.6 | 2763594.2 | 406030.2 | 471135.7
76 | 64 |  | 5/24/2024 1:27:12 PM |  | JAO.052424 | JAO.Na.Ca.La | 2464337.4 | 2772745.4 | 58098.09 | 880249.5
77 | 65 |  | 5/24/2024 1:30:21 PM |  | JAO.052424 | JAO.Na.Ca.La | 1617666.9 | 2747777.5 | 19929.14 | 615229.9
78 | 66 |  | 5/24/2024 1:33:27 PM |  | JAO.052424 | JAO.Na.Ca.La | 2080491.5 | 2751256.9 | 13124.38 | 938783.2
79 | 67 |  | 5/24/2024 1:36:34 PM |  | JAO.052424 | JAO.Na.Ca.La | 1880537.5 | 2747873.7 | 20504.97 | 993463.7
80 | 68 |  | 5/24/2024 1:39:39 PM |  | JAO.052424 | JAO.Na.Ca.La | 1795023.6 | 2782216.9 | 30655.9 | 1005300.1
81 | 69 |  | 5/24/2024 1:42:47 PM |  | JAO.052424 | JAO.Na.Ca.La | 1874538.6 | 2755369.4 | 38207.58 | 1007353.3
82 | 70 |  | 5/24/2024 1:45:58 PM |  | JAO.052424 | JAO.Na.Ca.La | 2105567.7 | 2725687.9 | 46632.16 | 1045792.8
83 | 71 |  | 5/24/2024 1:49:04 PM |  | JAO.052424 | JAO.Na.Ca.La | 1996024.1 | 2750700.0 | 47481.46 | 938027
84 | 72 |  | 5/24/2024 1:52:10 PM |  | JAO.052424 | JAO.Na.Ca.La | 2092623.5 | 2740467.5 | 50918.87 | 949325.5
85 | 73 |  | 5/24/2024 1:55:16 PM |  | JAO.052424 | JAO.Na.Ca.La | 2224719.6 | 2778562.4 | 54784.59 | 915506.1
86 | 74 |  | 5/24/2024 1:58:21 PM |  | JAO.052424 | JAO.Na.Ca.La | 2394431.9 | 2754625.4 | 57443 | 888841.1
87 | 75 |  | 5/24/2024 2:01:29 PM |  | JAO.052424 | JAO.Na.Ca.La | 2659236.5 | 2765939.9 | 210486.6 | 52780.66
88 | 76 |  | 5/24/2024 2:04:40 PM |  | JAO.052424 | JAO.Na.Ca.La | 1294570.0 | 2777635.8 | 3453731.7 | 89473.98
89 | 77 |  | 5/24/2024 2:07:46 PM |  | JAO.052424 | JAO.Na.Ca.La | 4054683.2 | 2730551.6 | 17988857.9 | 418665.2
90 | 78 |  | 5/24/2024 2:10:49 PM |  | JAO.052424 | JAO.Na.Ca.La | 4457554.7 | 2752392.6 | 18445187.9 | 163317
91 | 79 |  | 5/24/2024 2:13:54 PM |  | JAO.052424 | JAO.Na.Ca.La | 685868.6 | 2693611.0 | 2664618.2 | 1104943.4
92 | 80 |  | 5/24/2024 2:16:56 PM |  | JAO.052424 | JAO.Na.Ca.La | -358437.2 | 2759758.3 | 154547.5 | 78909.03
93 | 81 |  | 5/24/2024 2:20:11 PM |  | JAO.052424 | JAO.Na.Ca.La | -297284.8 | 2724154.4 | 293228.7 | 229645.3
94 | 82 |  | 5/24/2024 2:23:24 PM |  | JAO.052424 | JAO.Na.Ca.La | -226243.9 | 2767301.6 | 445868.2 | 328454.7
95 | 83 |  | 5/24/2024 2:26:37 PM |  | JAO.052424 | JAO.Na.Ca.La | -120857.6 | 2765173.7 | 590253.4 | 424478.7
96 | 84 |  | 5/24/2024 2:29:46 PM |  | JAO.052424 | JAO.Na.Ca.La | -106409.9 | 2753466.3 | 753245.6 | 504197.5
97 | 85 |  | 5/24/2024 2:32:53 PM |  | JAO.052424 | JAO.Na.Ca.La | -29719.19 | 2730984.5 | 927395.5 | 586942.5
98 | 86 |  | 5/24/2024 2:36:00 PM |  | JAO.052424 | JAO.Na.Ca.La | 76912.72 | 2724479.3 | 1227267.3 | 657624
99 | 87 |  | 5/24/2024 2:39:06 PM |  | JAO.052424 | JAO.Na.Ca.La | 179036.9 | 2766922.7 | 1436645.7 | 731337.3
100 | 88 |  | 5/24/2024 2:42:09 PM |  | JAO.052424 | JAO.Na.Ca.La | 302552.2 | 2729466.5 | 1744169.0 | 825123.3
101 | 89 |  | 5/24/2024 2:45:12 PM |  | JAO.052424 | JAO.Na.Ca.La | 413647.3 | 2730634.4 | 2024972.0 | 905196.5
102 | 90 |  | 5/24/2024 2:48:12 PM |  | JAO.052424 | JAO.Na.Ca.La | 2614661.8 | 2765499.6 | 11730941.1 | 65956.13
103 | 4 ppm |  | 5/24/2024 2:51:16 PM |  | JAO.052424 | JAO.Na.Ca.La | 1296667.0 | 2757667.2 | 3967342.8 | 5560047.4

## Corrected Intensities RSDs
| Sample Id | R | Acquisition Time | QC Status | Dataset File | Method File | Ca 317.933 | Y 371.029 (IS) | La 398.852 | Na 589.592
1 | Calib Blank 1 |  | 5/24/2024 9:18:36 AM |  | JAO.052424 | JAO.Na.Ca.La | 0.7621% | 1.07% | 9.858% | 0.7382%
2 | Calib Std 1 |  | 5/24/2024 9:21:56 AM |  | JAO.052424 | JAO.Na.Ca.La | 2.685% | 0.3732% | 0.163% | 1.363%
3 | Calib Std 2 |  | 5/24/2024 9:25:02 AM |  | JAO.052424 | JAO.Na.Ca.La | 3.51% | 0.9916% | 0.3245% | 1.28%
4 | Calib Std 3 |  | 5/24/2024 9:28:04 AM |  | JAO.052424 | JAO.Na.Ca.La | 1.37% | 0.8694% | 1.32% | 1.151%
5 | Calib Std 4 |  | 5/24/2024 9:31:10 AM |  | JAO.052424 | JAO.Na.Ca.La | 1.317% | 1.875% | 0.9695% | 0.6662%
6 | Calib Std 5 |  | 5/24/2024 9:34:16 AM |  | JAO.052424 | JAO.Na.Ca.La | 2.342% | 0.1388% | 0.6912% | 0.2525%
7 | Calib Std 6 |  | 5/24/2024 9:37:23 AM |  | JAO.052424 | JAO.Na.Ca.La | 2.046% | 1.631% | 0.4302% | 1.086%
8 | Calib Std 7 |  | 5/24/2024 9:40:32 AM |  | JAO.052424 | JAO.Na.Ca.La | 0.9223% | 0.3712% | 0.9625% | 0.5751%
9 | Calib Std 8 |  | 5/24/2024 9:43:41 AM |  | JAO.052424 | JAO.Na.Ca.La | 1.353% | 0.5648% | 1.053% | 0.4264%
10 | Calib Std 9 |  | 5/24/2024 9:46:51 AM |  | JAO.052424 | JAO.Na.Ca.La | 0.9191% | 0.4461% | 1.077% | 1.135%
11 | 1 |  | 5/24/2024 9:50:07 AM |  | JAO.052424 | JAO.Na.Ca.La | 0.3047% | 0.2802% | 0.2348% | 0.5852%
12 | 2 |  | 5/24/2024 9:53:20 AM |  | JAO.052424 | JAO.Na.Ca.La | 0.5747% | 0.2215% | 0.1212% | 1.466%
13 |  |  | 5/24/2024 9:56:37 AM |  | JAO.052424 | JAO.Na.Ca.La | 1.385% | 0.08449% | 0.3697% | 22.18%
14 | 4 |  | 5/24/2024 9:59:55 AM |  | JAO.052424 | JAO.Na.Ca.La | 0.3917% | 0.9043% | 0.592% | 0.3468%
15 | 5 |  | 5/24/2024 10:03:06 AM |  | JAO.052424 | JAO.Na.Ca.La | 0.1702% | 0.878% | 0.7316% | 1.215%
16 | 6 |  | 5/24/2024 10:06:26 AM |  | JAO.052424 | JAO.Na.Ca.La | 0.2191% | 1.02% | 0.2395% | 11.06%
17 | 7 |  | 5/24/2024 10:09:45 AM |  | JAO.052424 | JAO.Na.Ca.La | 0.3648% | 1.38% | 0.977% | 0.4313%
18 | 8 |  | 5/24/2024 10:13:00 AM |  | JAO.052424 | JAO.Na.Ca.La | 0.3784% | 0.8952% | 0.6151% | 0.9075%
19 | 9 |  | 5/24/2024 10:16:12 AM |  | JAO.052424 | JAO.Na.Ca.La | 0.2267% | 1.726% | 1.826% | 0.8166%
20 | 10 |  | 5/24/2024 10:19:24 AM |  | JAO.052424 | JAO.Na.Ca.La | 0.5346% | 2.425% | 1.017% | 1.314%
21 | 11 |  | 5/24/2024 10:22:33 AM |  | JAO.052424 | JAO.Na.Ca.La | 0.2657% | 0.5858% | 1.079% | 1.433%
22 | 12 |  | 5/24/2024 10:25:43 AM |  | JAO.052424 | JAO.Na.Ca.La | 0.7396% | 1.167% | 2.073% | 1.423%
23 | 13 |  | 5/24/2024 10:28:51 AM |  | JAO.052424 | JAO.Na.Ca.La | 0.4382% | 1.325% | 0.9956% | 0.6232%
24 | 14 |  | 5/24/2024 10:32:00 AM |  | JAO.052424 | JAO.Na.Ca.La | 0.1705% | 1.742% | 0.2929% | 0.1919%
25 | 15 |  | 5/24/2024 10:40:40 AM |  | JAO.052424 | JAO.Na.Ca.La | 0.5811% | 2.039% | 0.3095% | 83.71%
26 | 16 |  | 5/24/2024 10:43:56 AM |  | JAO.052424 | JAO.Na.Ca.La | 0.3263% | 1.315% | 0.8484% | 0.5634%
27 | 17 |  | 5/24/2024 10:47:12 AM |  | JAO.052424 | JAO.Na.Ca.La | 1.133% | 0.7675% | 1.045% | 1.169%
28 | 18 |  | 5/24/2024 10:50:17 AM |  | JAO.052424 | JAO.Na.Ca.La | 1.327% | 0.7957% | 1.176% | 1.318%
29 | 19 |  | 5/24/2024 10:53:24 AM |  | JAO.052424 | JAO.Na.Ca.La | 2.181% | 1.069% | 0.1795% | 0.9298%
30 | 20 |  | 5/24/2024 10:56:33 AM |  | JAO.052424 | JAO.Na.Ca.La | 0.3711% | 0.1062% | 1.109% | 0.4517%
31 | 21 |  | 5/24/2024 10:59:53 AM |  | JAO.052424 | JAO.Na.Ca.La | 0.3523% | 1.951% | 0.5339% | 3.651%
32 | 22 |  | 5/24/2024 11:03:11 AM |  | JAO.052424 | JAO.Na.Ca.La | 0.4375% | 1.533% | 0.2674% | 1.952%
33 | 23 |  | 5/24/2024 11:06:28 AM |  | JAO.052424 | JAO.Na.Ca.La | 0.745% | 1.5% | 0.6434% | 0.4809%
34 | 24 |  | 5/24/2024 11:09:45 AM |  | JAO.052424 | JAO.Na.Ca.La | 3.377% | 0.8183% | 0.5835% | 0.9623%
35 | 25 |  | 5/24/2024 11:12:55 AM |  | JAO.052424 | JAO.Na.Ca.La | 6.655% | 1.827% | 0.2508% | 1.264%
36 | 26 |  | 5/24/2024 11:16:05 AM |  | JAO.052424 | JAO.Na.Ca.La | 21.61% | 0.7594% | 0.4202% | 0.6657%
37 | 27 |  | 5/24/2024 11:19:12 AM |  | JAO.052424 | JAO.Na.Ca.La | 5.612% | 0.7753% | 0.7384% | 0.2426%
38 | 28 |  | 5/24/2024 11:22:19 AM |  | JAO.052424 | JAO.Na.Ca.La | 2.57% | 0.1345% | 0.6681% | 0.878%
39 | 29 |  | 5/24/2024 11:25:25 AM |  | JAO.052424 | JAO.Na.Ca.La | 2.803% | 1.395% | 0.8401% | 0.5453%
40 | 30 |  | 5/24/2024 11:28:32 AM |  | JAO.052424 | JAO.Na.Ca.La | 0.3611% | 0.4041% | 1.501% | 2.608%
41 | 2 ppm |  | 5/24/2024 11:31:41 AM |  | JAO.052424 | JAO.Na.Ca.La | 3.971% | 1.825% | 1.045% | 0.4694%
42 | 31 |  | 5/24/2024 11:34:45 AM |  | JAO.052424 | JAO.Na.Ca.La | 0.3588% | 1.606% | 0.4513% | 1.203%
43 | 32 |  | 5/24/2024 11:38:03 AM |  | JAO.052424 | JAO.Na.Ca.La | 1.435% | 0.8485% | 0.3492% | 0.8526%
44 | 33 |  | 5/24/2024 11:41:08 AM |  | JAO.052424 | JAO.Na.Ca.La | 2.484% | 0.4485% | 1.066% | 1.565%
45 | 34 |  | 5/24/2024 11:44:13 AM |  | JAO.052424 | JAO.Na.Ca.La | 1.54% | 0.3718% | 0.3707% | 2.107%
46 | 35 |  | 5/24/2024 11:47:14 AM |  | JAO.052424 | JAO.Na.Ca.La | 0.4296% | 1.086% | 0.06684% | 0.5042%
47 | 36 |  | 5/24/2024 11:50:29 AM |  | JAO.052424 | JAO.Na.Ca.La | 0.1915% | 1.915% | 0.3464% | 3.339%
48 | 37 |  | 5/24/2024 11:53:42 AM |  | JAO.052424 | JAO.Na.Ca.La | 0.3464% | 0.7131% | 0.2394% | 1.87%
49 | 38 |  | 5/24/2024 11:56:56 AM |  | JAO.052424 | JAO.Na.Ca.La | 1.399% | 0.7664% | 0.5134% | 1.019%
50 | 39 |  | 5/24/2024 12:00:10 PM |  | JAO.052424 | JAO.Na.Ca.La | 1.108% | 1.064% | 0.4471% | 0.5371%
51 | 40 |  | 5/24/2024 12:03:22 PM |  | JAO.052424 | JAO.Na.Ca.La | 2.823% | 0.6841% | 0.4334% | 1.218%
52 | 41 |  | 5/24/2024 12:06:31 PM |  | JAO.052424 | JAO.Na.Ca.La | 28.91% | 5.861% | 0.6318% | 1.123%
53 | 42 |  | 5/24/2024 12:09:36 PM |  | JAO.052424 | JAO.Na.Ca.La | 6.751% | 0.5967% | 0.07495% | 1.003%
54 | 43 |  | 5/24/2024 12:12:39 PM |  | JAO.052424 | JAO.Na.Ca.La | 6.481% | 0.7975% | 0.9075% | 1.204%
55 | 44 |  | 5/24/2024 12:15:42 PM |  | JAO.052424 | JAO.Na.Ca.La | 2.696% | 0.7386% | 1.095% | 0.6029%
56 | 45 |  | 5/24/2024 12:18:49 PM |  | JAO.052424 | JAO.Na.Ca.La | 1.845% | 0.7111% | 0.7874% | 2.014%
57 | 46 |  | 5/24/2024 12:21:52 PM |  | JAO.052424 | JAO.Na.Ca.La | 2.002% | 0.5517% | 9.351% | 0.6875%
58 | 47 |  | 5/24/2024 12:25:03 PM |  | JAO.052424 | JAO.Na.Ca.La | 2.821% | 0.2115% | 0.05803% | 3.535%
59 | 48 |  | 5/24/2024 12:33:45 PM |  | JAO.052424 | JAO.Na.Ca.La | 2.314% | 1.139% | 0.8869% | 0.4542%
60 | 49 |  | 5/24/2024 12:36:56 PM |  | JAO.052424 | JAO.Na.Ca.La | 27.92% | 2.637% | 0.2941% | 1.125%
61 | 50 |  | 5/24/2024 12:40:03 PM |  | JAO.052424 | JAO.Na.Ca.La | 7.316% | 0.5727% | 1.137% | 0.9294%
62 | 51 |  | 5/24/2024 12:43:14 PM |  | JAO.052424 | JAO.Na.Ca.La | 17.73% | 1.541% | 0.05776% | 0.689%
63 | 52 |  | 5/24/2024 12:46:25 PM |  | JAO.052424 | JAO.Na.Ca.La | 6.063% | 0.4776% | 0.5515% | 0.3888%
64 | 53 |  | 5/24/2024 12:49:37 PM |  | JAO.052424 | JAO.Na.Ca.La | 4.854% | 0.3393% | 1.113% | 1.191%
65 | 54 |  | 5/24/2024 12:52:49 PM |  | JAO.052424 | JAO.Na.Ca.La | 3.847% | 1.966% | 1.017% | 0.6391%
66 | 55 |  | 5/24/2024 12:55:59 PM |  | JAO.052424 | JAO.Na.Ca.La | 4.576% | 1.44% | 0.918% | 0.6211%
67 | 56 |  | 5/24/2024 12:59:08 PM |  | JAO.052424 | JAO.Na.Ca.La | 9.232% | 1.3% | 0.4497% | 0.3931%
68 | 57 |  | 5/24/2024 1:02:16 PM |  | JAO.052424 | JAO.Na.Ca.La | 8.567% | 1.323% | 0.8112% | 1.631%
69 | 58 |  | 5/24/2024 1:05:23 PM |  | JAO.052424 | JAO.Na.Ca.La | 7.842% | 1.904% | 0.8908% | 1.106%
70 | 59 |  | 5/24/2024 1:08:32 PM |  | JAO.052424 | JAO.Na.Ca.La | 29.23% | 2.037% | 0.7589% | 0.9979%
71 | 60 |  | 5/24/2024 1:11:42 PM |  | JAO.052424 | JAO.Na.Ca.La | 0.6246% | 1.349% | 0.5026% | 3.176%
72 | 3 ppm |  | 5/24/2024 1:14:49 PM |  | JAO.052424 | JAO.Na.Ca.La | 1.888% | 1.48% | 0.4018% | 0.3389%
73 | 61 |  | 5/24/2024 1:17:52 PM |  | JAO.052424 | JAO.Na.Ca.La | 0.7255% | 1.026% | 34.15% | 1.707%
74 | 62 |  | 5/24/2024 1:20:58 PM |  | JAO.052424 | JAO.Na.Ca.La | 1.897% | 1.716% | 0.5585% | 0.4793%
75 | 63 |  | 5/24/2024 1:24:06 PM |  | JAO.052424 | JAO.Na.Ca.La | 0.7634% | 0.09703% | 0.4369% | 1.169%
76 | 64 |  | 5/24/2024 1:27:12 PM |  | JAO.052424 | JAO.Na.Ca.La | 1.592% | 0.4668% | 0.5754% | 2.224%
77 | 65 |  | 5/24/2024 1:30:21 PM |  | JAO.052424 | JAO.Na.Ca.La | 0.2428% | 1.369% | 0.8771% | 6.189%
78 | 66 |  | 5/24/2024 1:33:27 PM |  | JAO.052424 | JAO.Na.Ca.La | 2.248% | 2.257% | 2.554% | 0.4832%
79 | 67 |  | 5/24/2024 1:36:34 PM |  | JAO.052424 | JAO.Na.Ca.La | 1.441% | 0.6045% | 1.236% | 1.77%
80 | 68 |  | 5/24/2024 1:39:39 PM |  | JAO.052424 | JAO.Na.Ca.La | 1.941% | 1.413% | 0.8429% | 1.005%
81 | 69 |  | 5/24/2024 1:42:47 PM |  | JAO.052424 | JAO.Na.Ca.La | 1.79% | 1.921% | 0.861% | 0.8147%
82 | 70 |  | 5/24/2024 1:45:58 PM |  | JAO.052424 | JAO.Na.Ca.La | 1.421% | 1.031% | 0.2874% | 2.158%
83 | 71 |  | 5/24/2024 1:49:04 PM |  | JAO.052424 | JAO.Na.Ca.La | 2.652% | 1.582% | 1.321% | 0.1724%
84 | 72 |  | 5/24/2024 1:52:10 PM |  | JAO.052424 | JAO.Na.Ca.La | 0.7136% | 0.9356% | 0.4732% | 1.67%
85 | 73 |  | 5/24/2024 1:55:16 PM |  | JAO.052424 | JAO.Na.Ca.La | 1.478% | 1.256% | 0.3152% | 1.535%
86 | 74 |  | 5/24/2024 1:58:21 PM |  | JAO.052424 | JAO.Na.Ca.La | 1.708% | 1.553% | 0.2051% | 1.578%
87 | 75 |  | 5/24/2024 2:01:29 PM |  | JAO.052424 | JAO.Na.Ca.La | 1.015% | 1.36% | 0.2667% | 5.116%
88 | 76 |  | 5/24/2024 2:04:40 PM |  | JAO.052424 | JAO.Na.Ca.La | 1.091% | 0.494% | 0.3065% | 2.943%
89 | 77 |  | 5/24/2024 2:07:46 PM |  | JAO.052424 | JAO.Na.Ca.La | 1.772% | 0.5665% | 1.194% | 1.191%
90 | 78 |  | 5/24/2024 2:10:49 PM |  | JAO.052424 | JAO.Na.Ca.La | 0.2261% | 0.5043% | 0.5215% | 1.604%
91 | 79 |  | 5/24/2024 2:13:54 PM |  | JAO.052424 | JAO.Na.Ca.La | 0.1914% | 0.9744% | 1.216% | 0.5959%
92 | 80 |  | 5/24/2024 2:16:56 PM |  | JAO.052424 | JAO.Na.Ca.La | 0.7847% | 1.23% | 0.136% | 0.4009%
93 | 81 |  | 5/24/2024 2:20:11 PM |  | JAO.052424 | JAO.Na.Ca.La | 1.534% | 1.306% | 0.3029% | 2.313%
94 | 82 |  | 5/24/2024 2:23:24 PM |  | JAO.052424 | JAO.Na.Ca.La | 2.573% | 1.249% | 0.5179% | 1.682%
95 | 83 |  | 5/24/2024 2:26:37 PM |  | JAO.052424 | JAO.Na.Ca.La | 7.259% | 0.7818% | 0.1375% | 0.4496%
96 | 84 |  | 5/24/2024 2:29:46 PM |  | JAO.052424 | JAO.Na.Ca.La | 5.919% | 1.908% | 0.6893% | 1.069%
97 | 85 |  | 5/24/2024 2:32:53 PM |  | JAO.052424 | JAO.Na.Ca.La | 26.27% | 0.671% | 0.8263% | 0.4109%
98 | 86 |  | 5/24/2024 2:36:00 PM |  | JAO.052424 | JAO.Na.Ca.La | 14.75% | 0.5982% | 0.6699% | 0.8728%
99 | 87 |  | 5/24/2024 2:39:06 PM |  | JAO.052424 | JAO.Na.Ca.La | 4.248% | 1.251% | 0.5944% | 1.607%
100 | 88 |  | 5/24/2024 2:42:09 PM |  | JAO.052424 | JAO.Na.Ca.La | 4.101% | 1.23% | 1.871% | 1.594%
101 | 89 |  | 5/24/2024 2:45:12 PM |  | JAO.052424 | JAO.Na.Ca.La | 3.815% | 1.316% | 1.081% | 1.232%
102 | 90 |  | 5/24/2024 2:48:12 PM |  | JAO.052424 | JAO.Na.Ca.La | 1.884% | 0.9183% | 0.7625% | 3.503%
103 | 4 ppm |  | 5/24/2024 2:51:16 PM |  | JAO.052424 | JAO.Na.Ca.La | 2.823% | 1.574% | 0.6089% | 0.9341%

## Conc. in Calib Units
| Sample Id | R | Acquisition Time | QC Status | Dataset File | Method File | Ca 317.933 (mg/L) | Y 371.029 (IS) (%) | La 398.852 (mg/L) | Na 589.592 (mg/L)
1 | Calib Blank 1 |  | 5/24/2024 9:18:36 AM |  | JAO.052424 | JAO.Na.Ca.La | 0 | 99.78958 | 0 | 0
2 | Calib Std 1 |  | 5/24/2024 9:21:56 AM |  | JAO.052424 | JAO.Na.Ca.La | 1 | 100.6425 | 1 | 1
3 | Calib Std 2 |  | 5/24/2024 9:25:02 AM |  | JAO.052424 | JAO.Na.Ca.La | 2 | 100.0011 | 2 | 2
4 | Calib Std 3 |  | 5/24/2024 9:28:04 AM |  | JAO.052424 | JAO.Na.Ca.La | 3 | 101.0508 | 3 | 3
5 | Calib Std 4 |  | 5/24/2024 9:31:10 AM |  | JAO.052424 | JAO.Na.Ca.La | 4 | 101.0392 | 4 | 4
6 | Calib Std 5 |  | 5/24/2024 9:34:16 AM |  | JAO.052424 | JAO.Na.Ca.La | 5 | 101.0343 | 5 | 5
7 | Calib Std 6 |  | 5/24/2024 9:37:23 AM |  | JAO.052424 | JAO.Na.Ca.La | 8 | 97.6203 | 8 | 8
8 | Calib Std 7 |  | 5/24/2024 9:40:32 AM |  | JAO.052424 | JAO.Na.Ca.La | 10 | 98.66788 | 10 | 10
9 | Calib Std 8 |  | 5/24/2024 9:43:41 AM |  | JAO.052424 | JAO.Na.Ca.La | 15 | 100.9013 | 15 | 15
10 | Calib Std 9 |  | 5/24/2024 9:46:51 AM |  | JAO.052424 | JAO.Na.Ca.La | 20 | 100.6757 | 20 | 20
11 | 1 |  | 5/24/2024 9:50:07 AM |  | JAO.052424 | JAO.Na.Ca.La | -0.8800419 | 101.81 | 2.578941 | 0.5325217
12 | 2 |  | 5/24/2024 9:53:20 AM |  | JAO.052424 | JAO.Na.Ca.La | -0.7552127 | 100.4647 | 28.52903 | 0.5538342
13 |  |  | 5/24/2024 9:56:37 AM |  | JAO.052424 | JAO.Na.Ca.La | -0.5317074 | 99.99287 | 29.1621 | 0.5684471
14 | 4 |  | 5/24/2024 9:59:55 AM |  | JAO.052424 | JAO.Na.Ca.La | -0.7463916 | 100.3315 | 2.691705 | 0.7068514
15 | 5 |  | 5/24/2024 10:03:06 AM |  | JAO.052424 | JAO.Na.Ca.La | -0.7622301 | 100.9719 | 0.1650386 | 0.5367109
16 | 6 |  | 5/24/2024 10:06:26 AM |  | JAO.052424 | JAO.Na.Ca.La | -0.8101638 | 100.7643 | 0.3138252 | 0.5608513
17 | 7 |  | 5/24/2024 10:09:45 AM |  | JAO.052424 | JAO.Na.Ca.La | -0.8073962 | 100.7458 | 0.5519029 | 0.6114648
18 | 8 |  | 5/24/2024 10:13:00 AM |  | JAO.052424 | JAO.Na.Ca.La | -0.7993695 | 101.2236 | 0.790281 | 0.6511989
19 | 9 |  | 5/24/2024 10:16:12 AM |  | JAO.052424 | JAO.Na.Ca.La | -0.8080726 | 101.2151 | 1.032476 | 0.6739112
20 | 10 |  | 5/24/2024 10:19:24 AM |  | JAO.052424 | JAO.Na.Ca.La | -0.7801248 | 99.91258 | 1.263682 | 0.7419093
21 | 11 |  | 5/24/2024 10:22:33 AM |  | JAO.052424 | JAO.Na.Ca.La | -0.8096223 | 99.74324 | 1.516078 | 0.7049171
22 | 12 |  | 5/24/2024 10:25:43 AM |  | JAO.052424 | JAO.Na.Ca.La | -0.8071376 | 101.4431 | 1.792187 | 0.7091985
23 | 13 |  | 5/24/2024 10:28:51 AM |  | JAO.052424 | JAO.Na.Ca.La | -0.7949057 | 100.7179 | 2.059576 | 0.7112656
24 | 14 |  | 5/24/2024 10:32:00 AM |  | JAO.052424 | JAO.Na.Ca.La | -0.7035039 | 100.4583 | 2.408208 | 0.7108503
25 | 15 |  | 5/24/2024 10:40:40 AM |  | JAO.052424 | JAO.Na.Ca.La | -0.6621985 | 102.5039 | 14.25347 | 0.56533
26 | 16 |  | 5/24/2024 10:43:56 AM |  | JAO.052424 | JAO.Na.Ca.La | -0.7275762 | 101.9681 | 13.02394 | 0.5243203
27 | 17 |  | 5/24/2024 10:47:12 AM |  | JAO.052424 | JAO.Na.Ca.La | 9.072063 | 100.9414 | 0.2839545 | 0.7568678
28 | 18 |  | 5/24/2024 10:50:17 AM |  | JAO.052424 | JAO.Na.Ca.La | 17.40451 | 102.3159 | 6.347273 | 0.7144963
29 | 19 |  | 5/24/2024 10:53:24 AM |  | JAO.052424 | JAO.Na.Ca.La | 1.858984 | 100.9407 | 0.6002952 | 0.98386
30 | 20 |  | 5/24/2024 10:56:33 AM |  | JAO.052424 | JAO.Na.Ca.La | -0.8000551 | 102.168 | 0.238906 | 0.5322929
31 | 21 |  | 5/24/2024 10:59:53 AM |  | JAO.052424 | JAO.Na.Ca.La | -0.7436303 | 100.7846 | 0.2886859 | 0.5750389
32 | 22 |  | 5/24/2024 11:03:11 AM |  | JAO.052424 | JAO.Na.Ca.La | -0.5975034 | 100.8504 | 0.2879385 | 0.6341707
33 | 23 |  | 5/24/2024 11:06:28 AM |  | JAO.052424 | JAO.Na.Ca.La | -0.4559615 | 102.8923 | 0.3100959 | 0.7006491
34 | 24 |  | 5/24/2024 11:09:45 AM |  | JAO.052424 | JAO.Na.Ca.La | -0.2580899 | 101.571 | 0.3274515 | 0.7564201
35 | 25 |  | 5/24/2024 11:12:55 AM |  | JAO.052424 | JAO.Na.Ca.La | -0.007545635 | 101.4498 | 0.3700736 | 0.8055378
36 | 26 |  | 5/24/2024 11:16:05 AM |  | JAO.052424 | JAO.Na.Ca.La | 0.2715284 | 102.3105 | 0.4218805 | 0.8433005
37 | 27 |  | 5/24/2024 11:19:12 AM |  | JAO.052424 | JAO.Na.Ca.La | 0.5973097 | 102.4304 | 0.4623342 | 0.8773042
38 | 28 |  | 5/24/2024 11:22:19 AM |  | JAO.052424 | JAO.Na.Ca.La | 1.077223 | 102.5879 | 0.5058758 | 0.9159401
39 | 29 |  | 5/24/2024 11:25:25 AM |  | JAO.052424 | JAO.Na.Ca.La | 1.427644 | 102.2156 | 0.5516669 | 0.9443424
40 | 30 |  | 5/24/2024 11:28:32 AM |  | JAO.052424 | JAO.Na.Ca.La | 4.734384 | 102.2728 | 2.272288 | 0.5816538
41 | 2 ppm |  | 5/24/2024 11:31:41 AM |  | JAO.052424 | JAO.Na.Ca.La | 0.9006782 | 101.9956 | 1.068781 | 1.413443
42 | 31 |  | 5/24/2024 11:34:45 AM |  | JAO.052424 | JAO.Na.Ca.La | -0.8505389 | 101.7506 | 26.30017 | 0.5311298
43 | 32 |  | 5/24/2024 11:38:03 AM |  | JAO.052424 | JAO.Na.Ca.La | 9.287533 | 103.2992 | 0.310292 | 0.7463971
44 | 33 |  | 5/24/2024 11:41:08 AM |  | JAO.052424 | JAO.Na.Ca.La | 8.383754 | 101.6186 | 6.204698 | 0.611143
45 | 34 |  | 5/24/2024 11:44:13 AM |  | JAO.052424 | JAO.Na.Ca.La | 2.118624 | 103.2623 | 1.251628 | 0.9867368
46 | 35 |  | 5/24/2024 11:47:14 AM |  | JAO.052424 | JAO.Na.Ca.La | -0.7223214 | 101.588 | 0.4522223 | 0.5361321
47 | 36 |  | 5/24/2024 11:50:29 AM |  | JAO.052424 | JAO.Na.Ca.La | -0.7332865 | 101.7585 | 0.5416812 | 0.578776
48 | 37 |  | 5/24/2024 11:53:42 AM |  | JAO.052424 | JAO.Na.Ca.La | -0.6034625 | 103.6586 | 0.5563031 | 0.6418191
49 | 38 |  | 5/24/2024 11:56:56 AM |  | JAO.052424 | JAO.Na.Ca.La | -0.3699468 | 102.6616 | 0.5794688 | 0.6983335
50 | 39 |  | 5/24/2024 12:00:10 PM |  | JAO.052424 | JAO.Na.Ca.La | -0.2517442 | 100.8537 | 0.6505388 | 0.7492598
51 | 40 |  | 5/24/2024 12:03:22 PM |  | JAO.052424 | JAO.Na.Ca.La | 0.0008607661 | 103.6581 | 0.7212583 | 0.8007115
52 | 41 |  | 5/24/2024 12:06:31 PM |  | JAO.052424 | JAO.Na.Ca.La | 0.2602305 | 102.2665 | 0.7859091 | 0.8467896
53 | 42 |  | 5/24/2024 12:09:36 PM |  | JAO.052424 | JAO.Na.Ca.La | 0.6176008 | 102.2694 | 0.8887094 | 0.8879367
54 | 43 |  | 5/24/2024 12:12:39 PM |  | JAO.052424 | JAO.Na.Ca.La | 1.053909 | 101.3523 | 1.012893 | 0.929559
55 | 44 |  | 5/24/2024 12:15:42 PM |  | JAO.052424 | JAO.Na.Ca.La | 1.583192 | 102.1349 | 1.110178 | 0.961897
56 | 45 |  | 5/24/2024 12:18:49 PM |  | JAO.052424 | JAO.Na.Ca.La | 5.186804 | 103.1297 | 4.285274 | 0.6677882
57 | 46 |  | 5/24/2024 12:21:52 PM |  | JAO.052424 | JAO.Na.Ca.La | 6.815034 | 102.3872 | 0.04829092 | 0.6859169
58 | 47 |  | 5/24/2024 12:25:03 PM |  | JAO.052424 | JAO.Na.Ca.La | 4.04408 | 102.142 | 40.70934 | 0.6298992
59 | 48 |  | 5/24/2024 12:33:45 PM |  | JAO.052424 | JAO.Na.Ca.La | 10.17066 | 100.9681 | 38.10711 | 0.6016812
60 | 49 |  | 5/24/2024 12:36:56 PM |  | JAO.052424 | JAO.Na.Ca.La | 0.1429554 | 100.4909 | 1.893565 | 0.6793632
61 | 50 |  | 5/24/2024 12:40:03 PM |  | JAO.052424 | JAO.Na.Ca.La | 0.3808993 | 103.4007 | 0.1163956 | 0.6695261
62 | 51 |  | 5/24/2024 12:43:14 PM |  | JAO.052424 | JAO.Na.Ca.La | 0.107782 | 100.7003 | 0.2011428 | 0.743685
63 | 52 |  | 5/24/2024 12:46:25 PM |  | JAO.052424 | JAO.Na.Ca.La | -0.08671004 | 102.051 | 0.3412993 | 0.7351676
64 | 53 |  | 5/24/2024 12:49:37 PM |  | JAO.052424 | JAO.Na.Ca.La | -0.1409408 | 102.7862 | 0.4962193 | 0.7190387
65 | 54 |  | 5/24/2024 12:52:49 PM |  | JAO.052424 | JAO.Na.Ca.La | -0.1488109 | 101.7605 | 0.6565319 | 0.7108268
66 | 55 |  | 5/24/2024 12:55:59 PM |  | JAO.052424 | JAO.Na.Ca.La | -0.1130188 | 102.2131 | 0.8374479 | 0.702425
67 | 56 |  | 5/24/2024 12:59:08 PM |  | JAO.052424 | JAO.Na.Ca.La | 0.03982441 | 102.4784 | 1.001096 | 0.7036528
68 | 57 |  | 5/24/2024 1:02:16 PM |  | JAO.052424 | JAO.Na.Ca.La | 0.01701298 | 102.2754 | 1.21247 | 0.6874459
69 | 58 |  | 5/24/2024 1:05:23 PM |  | JAO.052424 | JAO.Na.Ca.La | 0.04473934 | 100.7508 | 1.418928 | 0.6865466
70 | 59 |  | 5/24/2024 1:08:32 PM |  | JAO.052424 | JAO.Na.Ca.La | 0.1560592 | 101.7004 | 1.746197 | 0.687295
71 | 60 |  | 5/24/2024 1:11:42 PM |  | JAO.052424 | JAO.Na.Ca.La | 2.263703 | 103.5518 | 10.44203 | 0.5476604
72 | 3 ppm |  | 5/24/2024 1:14:49 PM |  | JAO.052424 | JAO.Na.Ca.La | 1.691629 | 103.3388 | 2.055207 | 2.080101
73 | 61 |  | 5/24/2024 1:17:52 PM |  | JAO.052424 | JAO.Na.Ca.La | 14.02498 | 103.5422 | 0.04648447 | 0.8532721
74 | 62 |  | 5/24/2024 1:20:58 PM |  | JAO.052424 | JAO.Na.Ca.La | 14.09292 | 102.5493 | 0.2736145 | 0.859783
75 | 63 |  | 5/24/2024 1:24:06 PM |  | JAO.052424 | JAO.Na.Ca.La | 24.00691 | 103.4526 | 0.3521233 | 0.7568673
76 | 64 |  | 5/24/2024 1:27:12 PM |  | JAO.052424 | JAO.Na.Ca.La | 5.454197 | 103.3739 | 0.09052723 | 0.9236317
77 | 65 |  | 5/24/2024 1:30:21 PM |  | JAO.052424 | JAO.Na.Ca.La | 3.648043 | 101.3183 | 0.06182955 | 0.8156035
78 | 66 |  | 5/24/2024 1:33:27 PM |  | JAO.052424 | JAO.Na.Ca.La | 4.63536 | 100.2071 | 0.05671332 | 0.9474914
79 | 67 |  | 5/24/2024 1:36:34 PM |  | JAO.052424 | JAO.Na.Ca.La | 4.20881 | 102.6854 | 0.06226249 | 0.9697805
80 | 68 |  | 5/24/2024 1:39:39 PM |  | JAO.052424 | JAO.Na.Ca.La | 4.026388 | 105.2883 | 0.06989457 | 0.9746053
81 | 69 |  | 5/24/2024 1:42:47 PM |  | JAO.052424 | JAO.Na.Ca.La | 4.196012 | 102.1919 | 0.07557237 | 0.9754422
82 | 70 |  | 5/24/2024 1:45:58 PM |  | JAO.052424 | JAO.Na.Ca.La | 4.688854 | 101.9186 | 0.08190647 | 0.9911111
83 | 71 |  | 5/24/2024 1:49:04 PM |  | JAO.052424 | JAO.Na.Ca.La | 4.455171 | 101.0998 | 0.08254502 | 0.9471832
84 | 72 |  | 5/24/2024 1:52:10 PM |  | JAO.052424 | JAO.Na.Ca.La | 4.661241 | 103.2695 | 0.08512947 | 0.9517887
85 | 73 |  | 5/24/2024 1:55:16 PM |  | JAO.052424 | JAO.Na.Ca.La | 4.943034 | 103.5836 | 0.08803594 | 0.9380031
86 | 74 |  | 5/24/2024 1:58:21 PM |  | JAO.052424 | JAO.Na.Ca.La | 5.305071 | 101.3384 | 0.0900347 | 0.9271339
87 | 75 |  | 5/24/2024 2:01:29 PM |  | JAO.052424 | JAO.Na.Ca.La | 5.869964 | 102.584 | 0.205102 | 0.5863359
88 | 76 |  | 5/24/2024 2:04:40 PM |  | JAO.052424 | JAO.Na.Ca.La | 2.958799 | 103.4095 | 2.643567 | 0.6012929
89 | 77 |  | 5/24/2024 2:07:46 PM |  | JAO.052424 | JAO.Na.Ca.La | 8.84679 | 102.1568 | 13.57194 | 0.7354791
90 | 78 |  | 5/24/2024 2:10:49 PM |  | JAO.052424 | JAO.Na.Ca.La | 9.706213 | 102.6679 | 13.91504 | 0.6313931
91 | 79 |  | 5/24/2024 2:13:54 PM |  | JAO.052424 | JAO.Na.Ca.La | 1.660291 | 100.144 | 2.050264 | 1.015222
92 | 80 |  | 5/24/2024 2:16:56 PM |  | JAO.052424 | JAO.Na.Ca.La | -0.5674667 | 102.2211 | 0.1630436 | 0.5969864
93 | 81 |  | 5/24/2024 2:20:11 PM |  | JAO.052424 | JAO.Na.Ca.La | -0.4370139 | 100.6799 | 0.2673124 | 0.6584301
94 | 82 |  | 5/24/2024 2:23:24 PM |  | JAO.052424 | JAO.Na.Ca.La | -0.2854663 | 102.0076 | 0.3820759 | 0.6987071
95 | 83 |  | 5/24/2024 2:26:37 PM |  | JAO.052424 | JAO.Na.Ca.La | -0.06065182 | 102.7286 | 0.4906333 | 0.7378488
96 | 84 |  | 5/24/2024 2:29:46 PM |  | JAO.052424 | JAO.Na.Ca.La | -0.02983144 | 100.8298 | 0.6131805 | 0.770344
97 | 85 |  | 5/24/2024 2:32:53 PM |  | JAO.052424 | JAO.Na.Ca.La | 0.1337686 | 101.7454 | 0.7441167 | 0.8040729
98 | 86 |  | 5/24/2024 2:36:00 PM |  | JAO.052424 | JAO.Na.Ca.La | 0.3612403 | 101.2943 | 0.9695782 | 0.8328843
99 | 87 |  | 5/24/2024 2:39:06 PM |  | JAO.052424 | JAO.Na.Ca.La | 0.5790961 | 102.3165 | 1.127001 | 0.8629316
100 | 88 |  | 5/24/2024 2:42:09 PM |  | JAO.052424 | JAO.Na.Ca.La | 0.8425841 | 100.6887 | 1.358216 | 0.901161
101 | 89 |  | 5/24/2024 2:45:12 PM |  | JAO.052424 | JAO.Na.Ca.La | 1.079577 | 100.9207 | 1.56934 | 0.9338007
102 | 90 |  | 5/24/2024 2:48:12 PM |  | JAO.052424 | JAO.Na.Ca.La | 5.774875 | 102.3981 | 8.866865 | 0.5917065
103 | 4 ppm |  | 5/24/2024 2:51:16 PM |  | JAO.052424 | JAO.Na.Ca.La | 2.963272 | 102.7334 | 3.02973 | 2.831228

## Conc. in Calib Units RSDs
| Sample Id | R | Acquisition Time | QC Status | Dataset File | Method File | Ca 317.933 | Y 371.029 (IS) | La 398.852 | Na 589.592
1 | Calib Blank 1 |  | 5/24/2024 9:18:36 AM |  | JAO.052424 | JAO.Na.Ca.La
2 | Calib Std 1 |  | 5/24/2024 9:21:56 AM |  | JAO.052424 | JAO.Na.Ca.La
3 | Calib Std 2 |  | 5/24/2024 9:25:02 AM |  | JAO.052424 | JAO.Na.Ca.La
4 | Calib Std 3 |  | 5/24/2024 9:28:04 AM |  | JAO.052424 | JAO.Na.Ca.La
5 | Calib Std 4 |  | 5/24/2024 9:31:10 AM |  | JAO.052424 | JAO.Na.Ca.La
6 | Calib Std 5 |  | 5/24/2024 9:34:16 AM |  | JAO.052424 | JAO.Na.Ca.La
7 | Calib Std 6 |  | 5/24/2024 9:37:23 AM |  | JAO.052424 | JAO.Na.Ca.La
8 | Calib Std 7 |  | 5/24/2024 9:40:32 AM |  | JAO.052424 | JAO.Na.Ca.La
9 | Calib Std 8 |  | 5/24/2024 9:43:41 AM |  | JAO.052424 | JAO.Na.Ca.La
10 | Calib Std 9 |  | 5/24/2024 9:46:51 AM |  | JAO.052424 | JAO.Na.Ca.La
11 | 1 |  | 5/24/2024 9:50:07 AM |  | JAO.052424 | JAO.Na.Ca.La | 0.3729% |  | 0.2305% | 0.0355%
12 | 2 |  | 5/24/2024 9:53:20 AM |  | JAO.052424 | JAO.Na.Ca.La | 0.7248% |  | 0.121% | 0.02908%
13 |  |  | 5/24/2024 9:56:37 AM |  | JAO.052424 | JAO.Na.Ca.La | 1.898% |  | 0.3691% | 0.1415%
14 | 4 |  | 5/24/2024 9:59:55 AM |  | JAO.052424 | JAO.Na.Ca.La | 0.4951% |  | 0.5817% | 0.06967%
15 | 5 |  | 5/24/2024 10:03:06 AM |  | JAO.052424 | JAO.Na.Ca.La | 0.2143% |  | 0.5239% | 0.06364%
16 | 6 |  | 5/24/2024 10:06:26 AM |  | JAO.052424 | JAO.Na.Ca.La | 0.2725% |  | 0.2038% | 0.07829%
17 | 7 |  | 5/24/2024 10:09:45 AM |  | JAO.052424 | JAO.Na.Ca.La | 0.4539% |  | 0.8941% | 0.0329%
18 | 8 |  | 5/24/2024 10:13:00 AM |  | JAO.052424 | JAO.Na.Ca.La | 0.4718% |  | 0.5787% | 0.1204%
19 | 9 |  | 5/24/2024 10:16:12 AM |  | JAO.052424 | JAO.Na.Ca.La | 0.2821% |  | 1.743% | 0.1322%
20 | 10 |  | 5/24/2024 10:19:24 AM |  | JAO.052424 | JAO.Na.Ca.La | 0.6697% |  | 0.9789% | 0.3136%
21 | 11 |  | 5/24/2024 10:22:33 AM |  | JAO.052424 | JAO.Na.Ca.La | 0.3304% |  | 1.046% | 0.2847%
22 | 12 |  | 5/24/2024 10:25:43 AM |  | JAO.052424 | JAO.Na.Ca.La | 0.9202% |  | 2.019% | 0.2896%
23 | 13 |  | 5/24/2024 10:28:51 AM |  | JAO.052424 | JAO.Na.Ca.La | 0.5469% |  | 0.973% | 0.1283%
24 | 14 |  | 5/24/2024 10:32:00 AM |  | JAO.052424 | JAO.Na.Ca.La | 0.2182% |  | 0.2872% | 0.03941%
25 | 15 |  | 5/24/2024 10:40:40 AM |  | JAO.052424 | JAO.Na.Ca.La | 0.7541% |  | 0.3085% | 0.07534%
26 | 16 |  | 5/24/2024 10:43:56 AM |  | JAO.052424 | JAO.Na.Ca.La | 0.4147% |  | 0.8454% | 0.04352%
27 | 17 |  | 5/24/2024 10:47:12 AM |  | JAO.052424 | JAO.Na.Ca.La | 1.108% |  | 0.8723% | 0.2966%
28 | 18 |  | 5/24/2024 10:50:17 AM |  | JAO.052424 | JAO.Na.Ca.La | 1.312% |  | 1.167% | 0.276%
29 | 19 |  | 5/24/2024 10:53:24 AM |  | JAO.052424 | JAO.Na.Ca.La | 1.949% |  | 0.1655% | 0.396%
30 | 20 |  | 5/24/2024 10:56:33 AM |  | JAO.052424 | JAO.Na.Ca.La | 0.4626% |  | 0.8912% | 0.0276%
31 | 21 |  | 5/24/2024 10:59:53 AM |  | JAO.052424 | JAO.Na.Ca.La | 0.4457% |  | 0.4473% | 0.06487%
32 | 22 |  | 5/24/2024 11:03:11 AM |  | JAO.052424 | JAO.Na.Ca.La | 0.5819% |  | 0.2239% | 0.2135%
33 | 23 |  | 5/24/2024 11:06:28 AM |  | JAO.052424 | JAO.Na.Ca.La | 1.067% |  | 0.5462% | 0.09322%
34 | 24 |  | 5/24/2024 11:09:45 AM |  | JAO.052424 | JAO.Na.Ca.La | 5.957% |  | 0.5001% | 0.2437%
35 | 25 |  | 5/24/2024 11:12:55 AM |  | JAO.052424 | JAO.Na.Ca.La | 180.5% |  | 0.2191% | 0.3778%
36 | 26 |  | 5/24/2024 11:16:05 AM |  | JAO.052424 | JAO.Na.Ca.La | 5.917% |  | 0.3735% | 0.2198%
37 | 27 |  | 5/24/2024 11:19:12 AM |  | JAO.052424 | JAO.Na.Ca.La | 3.759% |  | 0.6636% | 0.08641%
38 | 28 |  | 5/24/2024 11:22:19 AM |  | JAO.052424 | JAO.Na.Ca.La | 2.1% |  | 0.6063% | 0.3366%
39 | 29 |  | 5/24/2024 11:25:25 AM |  | JAO.052424 | JAO.Na.Ca.La | 2.416% |  | 0.7687% | 0.2192%
40 | 30 |  | 5/24/2024 11:28:32 AM |  | JAO.052424 | JAO.Na.Ca.La | 0.346% |  | 1.47% | 0.07548%
41 | 2 ppm |  | 5/24/2024 11:31:41 AM |  | JAO.052424 | JAO.Na.Ca.La | 3.102% |  | 0.9989% | 0.2819%
42 | 31 |  | 5/24/2024 11:34:45 AM |  | JAO.052424 | JAO.Na.Ca.La | 0.442% |  | 0.4505% | 0.07631%
43 | 32 |  | 5/24/2024 11:38:03 AM |  | JAO.052424 | JAO.Na.Ca.La | 1.405% |  | 0.2965% | 0.2074%
44 | 33 |  | 5/24/2024 11:41:08 AM |  | JAO.052424 | JAO.Na.Ca.La | 2.426% |  | 1.057% | 0.1186%
45 | 34 |  | 5/24/2024 11:44:13 AM |  | JAO.052424 | JAO.Na.Ca.La | 1.396% |  | 0.3568% | 0.9007%
46 | 35 |  | 5/24/2024 11:47:14 AM |  | JAO.052424 | JAO.Na.Ca.La | 0.5469% |  | 0.05991% | 0.02698%
47 | 36 |  | 5/24/2024 11:50:29 AM |  | JAO.052424 | JAO.Na.Ca.La | 0.243% |  | 0.3165% | 0.0805%
48 | 37 |  | 5/24/2024 11:53:42 AM |  | JAO.052424 | JAO.Na.Ca.La | 0.4596% |  | 0.2193% | 0.2243%
49 | 38 |  | 5/24/2024 11:56:56 AM |  | JAO.052424 | JAO.Na.Ca.La | 2.144% |  | 0.4719% | 0.1948%
50 | 39 |  | 5/24/2024 12:00:10 PM |  | JAO.052424 | JAO.Na.Ca.La | 1.976% |  | 0.4149% | 0.1322%
51 | 40 |  | 5/24/2024 12:03:22 PM |  | JAO.052424 | JAO.Na.Ca.La | 643.7% |  | 0.4053% | 0.3589%
52 | 41 |  | 5/24/2024 12:06:31 PM |  | JAO.052424 | JAO.Na.Ca.La | 7.007% |  | 0.5942% | 0.374%
53 | 42 |  | 5/24/2024 12:09:36 PM |  | JAO.052424 | JAO.Na.Ca.La | 4.595% |  | 0.071% | 0.3651%
54 | 43 |  | 5/24/2024 12:12:39 PM |  | JAO.052424 | JAO.Na.Ca.La | 5.269% |  | 0.8655% | 0.4724%
55 | 44 |  | 5/24/2024 12:15:42 PM |  | JAO.052424 | JAO.Na.Ca.La | 2.36% |  | 1.049% | 0.2489%
56 | 45 |  | 5/24/2024 12:18:49 PM |  | JAO.052424 | JAO.Na.Ca.La | 1.775% |  | 0.7787% | 0.3105%
57 | 46 |  | 5/24/2024 12:21:52 PM |  | JAO.052424 | JAO.Na.Ca.La | 1.944% |  | 0.2799% | 0.1214%
58 | 47 |  | 5/24/2024 12:25:03 PM |  | JAO.052424 | JAO.Na.Ca.La | 2.684% |  | 0.05797% | 0.3652%
59 | 48 |  | 5/24/2024 12:33:45 PM |  | JAO.052424 | JAO.Na.Ca.La | 2.269% |  | 0.8858% | 0.02782%
60 | 49 |  | 5/24/2024 12:36:56 PM |  | JAO.052424 | JAO.Na.Ca.La | 10.59% |  | 0.2868% | 0.1896%
61 | 50 |  | 5/24/2024 12:40:03 PM |  | JAO.052424 | JAO.Na.Ca.La | 3.529% |  | 0.6791% | 0.1453%
62 | 51 |  | 5/24/2024 12:43:14 PM |  | JAO.052424 | JAO.Na.Ca.La | 14.7% |  | 0.04431% | 0.1657%
63 | 52 |  | 5/24/2024 12:46:25 PM |  | JAO.052424 | JAO.Na.Ca.La | 19.85% |  | 0.4758% | 0.0901%
64 | 53 |  | 5/24/2024 12:49:37 PM |  | JAO.052424 | JAO.Na.Ca.La | 11.64% |  | 1.008% | 0.2555%
65 | 54 |  | 5/24/2024 12:52:49 PM |  | JAO.052424 | JAO.Na.Ca.La | 8.944% |  | 0.9441% | 0.1313%
66 | 55 |  | 5/24/2024 12:55:59 PM |  | JAO.052424 | JAO.Na.Ca.La | 12.56% |  | 0.8667% | 0.1217%
67 | 56 |  | 5/24/2024 12:59:08 PM |  | JAO.052424 | JAO.Na.Ca.La | 36.48% |  | 0.4286% | 0.07757%
68 | 57 |  | 5/24/2024 1:02:16 PM |  | JAO.052424 | JAO.Na.Ca.La | 90.71% |  | 0.7798% | 0.2909%
69 | 58 |  | 5/24/2024 1:05:23 PM |  | JAO.052424 | JAO.Na.Ca.La | 26.72% |  | 0.8614% | 0.1961%
70 | 59 |  | 5/24/2024 1:08:32 PM |  | JAO.052424 | JAO.Na.Ca.La | 7.699% |  | 0.7386% | 0.1778%
71 | 60 |  | 5/24/2024 1:11:42 PM |  | JAO.052424 | JAO.Na.Ca.La | 0.5702% |  | 0.5003% | 0.09951%
72 | 3 ppm |  | 5/24/2024 1:14:49 PM |  | JAO.052424 | JAO.Na.Ca.La | 1.668% |  | 0.3926% | 0.2469%
73 | 61 |  | 5/24/2024 1:17:52 PM |  | JAO.052424 | JAO.Na.Ca.La | 0.7153% |  | 0.2654% | 0.5771%
74 | 62 |  | 5/24/2024 1:20:58 PM |  | JAO.052424 | JAO.Na.Ca.La | 1.87% |  | 0.4629% | 0.1644%
75 | 63 |  | 5/24/2024 1:24:06 PM |  | JAO.052424 | JAO.Na.Ca.La | 0.7572% |  | 0.3787% | 0.2966%
76 | 64 |  | 5/24/2024 1:27:12 PM |  | JAO.052424 | JAO.Na.Ca.La | 1.535% |  | 0.2776% | 0.8641%
77 | 65 |  | 5/24/2024 1:30:21 PM |  | JAO.052424 | JAO.Na.Ca.La | 0.2296% |  | 0.2126% | 1.903%
78 | 66 |  | 5/24/2024 1:33:27 PM |  | JAO.052424 | JAO.Na.Ca.La | 2.153% |  | 0.4444% | 0.1952%
79 | 67 |  | 5/24/2024 1:36:34 PM |  | JAO.052424 | JAO.Na.Ca.La | 1.373% |  | 0.306% | 0.739%
80 | 68 |  | 5/24/2024 1:39:39 PM |  | JAO.052424 | JAO.Na.Ca.La | 1.846% |  | 0.2779% | 0.4225%
81 | 69 |  | 5/24/2024 1:42:47 PM |  | JAO.052424 | JAO.Na.Ca.La | 1.706% |  | 0.3273% | 0.343%
82 | 70 |  | 5/24/2024 1:45:58 PM |  | JAO.052424 | JAO.Na.Ca.La | 1.361% |  | 0.123% | 0.928%
83 | 71 |  | 5/24/2024 1:49:04 PM |  | JAO.052424 | JAO.Na.Ca.La | 2.535% |  | 0.5713% | 0.06959%
84 | 72 |  | 5/24/2024 1:52:10 PM |  | JAO.052424 | JAO.Na.Ca.La | 0.6834% |  | 0.2128% | 0.679%
85 | 73 |  | 5/24/2024 1:55:16 PM |  | JAO.052424 | JAO.Na.Ca.La | 1.42% |  | 0.1475% | 0.6107%
86 | 74 |  | 5/24/2024 1:58:21 PM |  | JAO.052424 | JAO.Na.Ca.La | 1.645% |  | 0.0984% | 0.6168%
87 | 75 |  | 5/24/2024 2:01:29 PM |  | JAO.052424 | JAO.Na.Ca.La | 0.9812% |  | 0.2058% | 0.1877%
88 | 76 |  | 5/24/2024 2:04:40 PM |  | JAO.052424 | JAO.Na.Ca.La | 1.019% |  | 0.3011% | 0.1785%
89 | 77 |  | 5/24/2024 2:07:46 PM |  | JAO.052424 | JAO.Na.Ca.La | 1.732% |  | 1.19% | 0.2762%
90 | 78 |  | 5/24/2024 2:10:49 PM |  | JAO.052424 | JAO.Na.Ca.La | 0.2215% |  | 0.5197% | 0.1692%
91 | 79 |  | 5/24/2024 2:13:54 PM |  | JAO.052424 | JAO.Na.Ca.La | 0.1687% |  | 1.188% | 0.2644%
92 | 80 |  | 5/24/2024 2:16:56 PM |  | JAO.052424 | JAO.Na.Ca.La | 1.057% |  | 0.0969% | 0.0216%
93 | 81 |  | 5/24/2024 2:20:11 PM |  | JAO.052424 | JAO.Na.Ca.La | 2.226% |  | 0.2499% | 0.3288%
94 | 82 |  | 5/24/2024 2:23:24 PM |  | JAO.052424 | JAO.Na.Ca.La | 4.35% |  | 0.4544% | 0.3222%
95 | 83 |  | 5/24/2024 2:26:37 PM |  | JAO.052424 | JAO.Na.Ca.La | 30.86% |  | 0.1244% | 0.1054%
96 | 84 |  | 5/24/2024 2:29:46 PM |  | JAO.052424 | JAO.Na.Ca.La | 45.04% |  | 0.6367% | 0.2853%
97 | 85 |  | 5/24/2024 2:32:53 PM |  | JAO.052424 | JAO.Na.Ca.La | 12.45% |  | 0.7743% | 0.1222%
98 | 86 |  | 5/24/2024 2:36:00 PM |  | JAO.052424 | JAO.Na.Ca.La | 6.699% |  | 0.6376% | 0.2809%
99 | 87 |  | 5/24/2024 2:39:06 PM |  | JAO.052424 | JAO.Na.Ca.La | 2.802% |  | 0.5697% | 0.555%
100 | 88 |  | 5/24/2024 2:42:09 PM |  | JAO.052424 | JAO.Na.Ca.La | 3.142% |  | 1.807% | 0.5948%
101 | 89 |  | 5/24/2024 2:45:12 PM |  | JAO.052424 | JAO.Na.Ca.La | 3.118% |  | 1.048% | 0.4868%
102 | 90 |  | 5/24/2024 2:48:12 PM |  | JAO.052424 | JAO.Na.Ca.La | 1.819% |  | 0.7584% | 0.1592%
103 | 4 ppm |  | 5/24/2024 2:51:16 PM |  | JAO.052424 | JAO.Na.Ca.La | 2.635% |  | 0.5995% | 0.7477%

## Conc. in Sample Units
| Sample Id | R | Acquisition Time | QC Status | Dataset File | Method File | Ca 317.933 (mg/L) | Y 371.029 (IS) (%) | La 398.852 (mg/L) | Na 589.592 (mg/L)
1 | Calib Blank 1 |  | 5/24/2024 9:18:36 AM |  | JAO.052424 | JAO.Na.Ca.La |  | 99.78958
2 | Calib Std 1 |  | 5/24/2024 9:21:56 AM |  | JAO.052424 | JAO.Na.Ca.La |  | 100.6425
3 | Calib Std 2 |  | 5/24/2024 9:25:02 AM |  | JAO.052424 | JAO.Na.Ca.La |  | 100.0011
4 | Calib Std 3 |  | 5/24/2024 9:28:04 AM |  | JAO.052424 | JAO.Na.Ca.La |  | 101.0508
5 | Calib Std 4 |  | 5/24/2024 9:31:10 AM |  | JAO.052424 | JAO.Na.Ca.La |  | 101.0392
6 | Calib Std 5 |  | 5/24/2024 9:34:16 AM |  | JAO.052424 | JAO.Na.Ca.La |  | 101.0343
7 | Calib Std 6 |  | 5/24/2024 9:37:23 AM |  | JAO.052424 | JAO.Na.Ca.La |  | 97.6203
8 | Calib Std 7 |  | 5/24/2024 9:40:32 AM |  | JAO.052424 | JAO.Na.Ca.La |  | 98.66788
9 | Calib Std 8 |  | 5/24/2024 9:43:41 AM |  | JAO.052424 | JAO.Na.Ca.La |  | 100.9013
10 | Calib Std 9 |  | 5/24/2024 9:46:51 AM |  | JAO.052424 | JAO.Na.Ca.La |  | 100.6757
11 | 1 |  | 5/24/2024 9:50:07 AM |  | JAO.052424 | JAO.Na.Ca.La | -0.8800419 | 101.81 | 2.578941 | 0.5325217
12 | 2 |  | 5/24/2024 9:53:20 AM |  | JAO.052424 | JAO.Na.Ca.La | -0.7552127 | 100.4647 | 28.52903 | 0.5538342
13 |  |  | 5/24/2024 9:56:37 AM |  | JAO.052424 | JAO.Na.Ca.La | -0.5317074 | 99.99287 | 29.1621 | 0.5684471
14 | 4 |  | 5/24/2024 9:59:55 AM |  | JAO.052424 | JAO.Na.Ca.La | -0.7463916 | 100.3315 | 2.691705 | 0.7068514
15 | 5 |  | 5/24/2024 10:03:06 AM |  | JAO.052424 | JAO.Na.Ca.La | -0.7622301 | 100.9719 | 0.1650386 | 0.5367109
16 | 6 |  | 5/24/2024 10:06:26 AM |  | JAO.052424 | JAO.Na.Ca.La | -0.8101638 | 100.7643 | 0.3138252 | 0.5608513
17 | 7 |  | 5/24/2024 10:09:45 AM |  | JAO.052424 | JAO.Na.Ca.La | -0.8073962 | 100.7458 | 0.5519029 | 0.6114648
18 | 8 |  | 5/24/2024 10:13:00 AM |  | JAO.052424 | JAO.Na.Ca.La | -0.7993695 | 101.2236 | 0.790281 | 0.6511989
19 | 9 |  | 5/24/2024 10:16:12 AM |  | JAO.052424 | JAO.Na.Ca.La | -0.8080726 | 101.2151 | 1.032476 | 0.6739112
20 | 10 |  | 5/24/2024 10:19:24 AM |  | JAO.052424 | JAO.Na.Ca.La | -0.7801248 | 99.91258 | 1.263682 | 0.7419093
21 | 11 |  | 5/24/2024 10:22:33 AM |  | JAO.052424 | JAO.Na.Ca.La | -0.8096223 | 99.74324 | 1.516078 | 0.7049171
22 | 12 |  | 5/24/2024 10:25:43 AM |  | JAO.052424 | JAO.Na.Ca.La | -0.8071376 | 101.4431 | 1.792187 | 0.7091985
23 | 13 |  | 5/24/2024 10:28:51 AM |  | JAO.052424 | JAO.Na.Ca.La | -0.7949057 | 100.7179 | 2.059576 | 0.7112656
24 | 14 |  | 5/24/2024 10:32:00 AM |  | JAO.052424 | JAO.Na.Ca.La | -0.7035039 | 100.4583 | 2.408208 | 0.7108503
25 | 15 |  | 5/24/2024 10:40:40 AM |  | JAO.052424 | JAO.Na.Ca.La | -0.6621985 | 102.5039 | 14.25347 | 0.56533
26 | 16 |  | 5/24/2024 10:43:56 AM |  | JAO.052424 | JAO.Na.Ca.La | -0.7275762 | 101.9681 | 13.02394 | 0.5243203
27 | 17 |  | 5/24/2024 10:47:12 AM |  | JAO.052424 | JAO.Na.Ca.La | 9.072063 | 100.9414 | 0.2839545 | 0.7568678
28 | 18 |  | 5/24/2024 10:50:17 AM |  | JAO.052424 | JAO.Na.Ca.La | 17.40451 | 102.3159 | 6.347273 | 0.7144963
29 | 19 |  | 5/24/2024 10:53:24 AM |  | JAO.052424 | JAO.Na.Ca.La | 1.858984 | 100.9407 | 0.6002952 | 0.98386
30 | 20 |  | 5/24/2024 10:56:33 AM |  | JAO.052424 | JAO.Na.Ca.La | -0.8000551 | 102.168 | 0.238906 | 0.5322929
31 | 21 |  | 5/24/2024 10:59:53 AM |  | JAO.052424 | JAO.Na.Ca.La | -0.7436303 | 100.7846 | 0.2886859 | 0.5750389
32 | 22 |  | 5/24/2024 11:03:11 AM |  | JAO.052424 | JAO.Na.Ca.La | -0.5975034 | 100.8504 | 0.2879385 | 0.6341707
33 | 23 |  | 5/24/2024 11:06:28 AM |  | JAO.052424 | JAO.Na.Ca.La | -0.4559615 | 102.8923 | 0.3100959 | 0.7006491
34 | 24 |  | 5/24/2024 11:09:45 AM |  | JAO.052424 | JAO.Na.Ca.La | -0.2580899 | 101.571 | 0.3274515 | 0.7564201
35 | 25 |  | 5/24/2024 11:12:55 AM |  | JAO.052424 | JAO.Na.Ca.La | -0.007545635 | 101.4498 | 0.3700736 | 0.8055378
36 | 26 |  | 5/24/2024 11:16:05 AM |  | JAO.052424 | JAO.Na.Ca.La | 0.2715284 | 102.3105 | 0.4218805 | 0.8433005
37 | 27 |  | 5/24/2024 11:19:12 AM |  | JAO.052424 | JAO.Na.Ca.La | 0.5973097 | 102.4304 | 0.4623342 | 0.8773042
38 | 28 |  | 5/24/2024 11:22:19 AM |  | JAO.052424 | JAO.Na.Ca.La | 1.077223 | 102.5879 | 0.5058758 | 0.9159401
39 | 29 |  | 5/24/2024 11:25:25 AM |  | JAO.052424 | JAO.Na.Ca.La | 1.427644 | 102.2156 | 0.5516669 | 0.9443424
40 | 30 |  | 5/24/2024 11:28:32 AM |  | JAO.052424 | JAO.Na.Ca.La | 4.734384 | 102.2728 | 2.272288 | 0.5816538
41 | 2 ppm |  | 5/24/2024 11:31:41 AM |  | JAO.052424 | JAO.Na.Ca.La | 0.9006782 | 101.9956 | 1.068781 | 1.413443
42 | 31 |  | 5/24/2024 11:34:45 AM |  | JAO.052424 | JAO.Na.Ca.La | -0.8505389 | 101.7506 | 26.30017 | 0.5311298
43 | 32 |  | 5/24/2024 11:38:03 AM |  | JAO.052424 | JAO.Na.Ca.La | 9.287533 | 103.2992 | 0.310292 | 0.7463971
44 | 33 |  | 5/24/2024 11:41:08 AM |  | JAO.052424 | JAO.Na.Ca.La | 8.383754 | 101.6186 | 6.204698 | 0.611143
45 | 34 |  | 5/24/2024 11:44:13 AM |  | JAO.052424 | JAO.Na.Ca.La | 2.118624 | 103.2623 | 1.251628 | 0.9867368
46 | 35 |  | 5/24/2024 11:47:14 AM |  | JAO.052424 | JAO.Na.Ca.La | -0.7223214 | 101.588 | 0.4522223 | 0.5361321
47 | 36 |  | 5/24/2024 11:50:29 AM |  | JAO.052424 | JAO.Na.Ca.La | -0.7332865 | 101.7585 | 0.5416812 | 0.578776
48 | 37 |  | 5/24/2024 11:53:42 AM |  | JAO.052424 | JAO.Na.Ca.La | -0.6034625 | 103.6586 | 0.5563031 | 0.6418191
49 | 38 |  | 5/24/2024 11:56:56 AM |  | JAO.052424 | JAO.Na.Ca.La | -0.3699468 | 102.6616 | 0.5794688 | 0.6983335
50 | 39 |  | 5/24/2024 12:00:10 PM |  | JAO.052424 | JAO.Na.Ca.La | -0.2517442 | 100.8537 | 0.6505388 | 0.7492598
51 | 40 |  | 5/24/2024 12:03:22 PM |  | JAO.052424 | JAO.Na.Ca.La | 0.0008607661 | 103.6581 | 0.7212583 | 0.8007115
52 | 41 |  | 5/24/2024 12:06:31 PM |  | JAO.052424 | JAO.Na.Ca.La | 0.2602305 | 102.2665 | 0.7859091 | 0.8467896
53 | 42 |  | 5/24/2024 12:09:36 PM |  | JAO.052424 | JAO.Na.Ca.La | 0.6176008 | 102.2694 | 0.8887094 | 0.8879367
54 | 43 |  | 5/24/2024 12:12:39 PM |  | JAO.052424 | JAO.Na.Ca.La | 1.053909 | 101.3523 | 1.012893 | 0.929559
55 | 44 |  | 5/24/2024 12:15:42 PM |  | JAO.052424 | JAO.Na.Ca.La | 1.583192 | 102.1349 | 1.110178 | 0.961897
56 | 45 |  | 5/24/2024 12:18:49 PM |  | JAO.052424 | JAO.Na.Ca.La | 5.186804 | 103.1297 | 4.285274 | 0.6677882
57 | 46 |  | 5/24/2024 12:21:52 PM |  | JAO.052424 | JAO.Na.Ca.La | 6.815034 | 102.3872 | 0.04829092 | 0.6859169
58 | 47 |  | 5/24/2024 12:25:03 PM |  | JAO.052424 | JAO.Na.Ca.La | 4.04408 | 102.142 | 40.70934 | 0.6298992
59 | 48 |  | 5/24/2024 12:33:45 PM |  | JAO.052424 | JAO.Na.Ca.La | 10.17066 | 100.9681 | 38.10711 | 0.6016812
60 | 49 |  | 5/24/2024 12:36:56 PM |  | JAO.052424 | JAO.Na.Ca.La | 0.1429554 | 100.4909 | 1.893565 | 0.6793632
61 | 50 |  | 5/24/2024 12:40:03 PM |  | JAO.052424 | JAO.Na.Ca.La | 0.3808993 | 103.4007 | 0.1163956 | 0.6695261
62 | 51 |  | 5/24/2024 12:43:14 PM |  | JAO.052424 | JAO.Na.Ca.La | 0.107782 | 100.7003 | 0.2011428 | 0.743685
63 | 52 |  | 5/24/2024 12:46:25 PM |  | JAO.052424 | JAO.Na.Ca.La | -0.08671004 | 102.051 | 0.3412993 | 0.7351676
64 | 53 |  | 5/24/2024 12:49:37 PM |  | JAO.052424 | JAO.Na.Ca.La | -0.1409408 | 102.7862 | 0.4962193 | 0.7190387
65 | 54 |  | 5/24/2024 12:52:49 PM |  | JAO.052424 | JAO.Na.Ca.La | -0.1488109 | 101.7605 | 0.6565319 | 0.7108268
66 | 55 |  | 5/24/2024 12:55:59 PM |  | JAO.052424 | JAO.Na.Ca.La | -0.1130188 | 102.2131 | 0.8374479 | 0.702425
67 | 56 |  | 5/24/2024 12:59:08 PM |  | JAO.052424 | JAO.Na.Ca.La | 0.03982441 | 102.4784 | 1.001096 | 0.7036528
68 | 57 |  | 5/24/2024 1:02:16 PM |  | JAO.052424 | JAO.Na.Ca.La | 0.01701298 | 102.2754 | 1.21247 | 0.6874459
69 | 58 |  | 5/24/2024 1:05:23 PM |  | JAO.052424 | JAO.Na.Ca.La | 0.04473934 | 100.7508 | 1.418928 | 0.6865466
70 | 59 |  | 5/24/2024 1:08:32 PM |  | JAO.052424 | JAO.Na.Ca.La | 0.1560592 | 101.7004 | 1.746197 | 0.687295
71 | 60 |  | 5/24/2024 1:11:42 PM |  | JAO.052424 | JAO.Na.Ca.La | 2.263703 | 103.5518 | 10.44203 | 0.5476604
72 | 3 ppm |  | 5/24/2024 1:14:49 PM |  | JAO.052424 | JAO.Na.Ca.La | 1.691629 | 103.3388 | 2.055207 | 2.080101
73 | 61 |  | 5/24/2024 1:17:52 PM |  | JAO.052424 | JAO.Na.Ca.La | 14.02498 | 103.5422 | 0.04648447 | 0.8532721
74 | 62 |  | 5/24/2024 1:20:58 PM |  | JAO.052424 | JAO.Na.Ca.La | 14.09292 | 102.5493 | 0.2736145 | 0.859783
75 | 63 |  | 5/24/2024 1:24:06 PM |  | JAO.052424 | JAO.Na.Ca.La | 24.00691 | 103.4526 | 0.3521233 | 0.7568673
76 | 64 |  | 5/24/2024 1:27:12 PM |  | JAO.052424 | JAO.Na.Ca.La | 5.454197 | 103.3739 | 0.09052723 | 0.9236317
77 | 65 |  | 5/24/2024 1:30:21 PM |  | JAO.052424 | JAO.Na.Ca.La | 3.648043 | 101.3183 | 0.06182955 | 0.8156035
78 | 66 |  | 5/24/2024 1:33:27 PM |  | JAO.052424 | JAO.Na.Ca.La | 4.63536 | 100.2071 | 0.05671332 | 0.9474914
79 | 67 |  | 5/24/2024 1:36:34 PM |  | JAO.052424 | JAO.Na.Ca.La | 4.20881 | 102.6854 | 0.06226249 | 0.9697805
80 | 68 |  | 5/24/2024 1:39:39 PM |  | JAO.052424 | JAO.Na.Ca.La | 4.026388 | 105.2883 | 0.06989457 | 0.9746053
81 | 69 |  | 5/24/2024 1:42:47 PM |  | JAO.052424 | JAO.Na.Ca.La | 4.196012 | 102.1919 | 0.07557237 | 0.9754422
82 | 70 |  | 5/24/2024 1:45:58 PM |  | JAO.052424 | JAO.Na.Ca.La | 4.688854 | 101.9186 | 0.08190647 | 0.9911111
83 | 71 |  | 5/24/2024 1:49:04 PM |  | JAO.052424 | JAO.Na.Ca.La | 4.455171 | 101.0998 | 0.08254502 | 0.9471832
84 | 72 |  | 5/24/2024 1:52:10 PM |  | JAO.052424 | JAO.Na.Ca.La | 4.661241 | 103.2695 | 0.08512947 | 0.9517887
85 | 73 |  | 5/24/2024 1:55:16 PM |  | JAO.052424 | JAO.Na.Ca.La | 4.943034 | 103.5836 | 0.08803594 | 0.9380031
86 | 74 |  | 5/24/2024 1:58:21 PM |  | JAO.052424 | JAO.Na.Ca.La | 5.305071 | 101.3384 | 0.0900347 | 0.9271339
87 | 75 |  | 5/24/2024 2:01:29 PM |  | JAO.052424 | JAO.Na.Ca.La | 5.869964 | 102.584 | 0.205102 | 0.5863359
88 | 76 |  | 5/24/2024 2:04:40 PM |  | JAO.052424 | JAO.Na.Ca.La | 2.958799 | 103.4095 | 2.643567 | 0.6012929
89 | 77 |  | 5/24/2024 2:07:46 PM |  | JAO.052424 | JAO.Na.Ca.La | 8.84679 | 102.1568 | 13.57194 | 0.7354791
90 | 78 |  | 5/24/2024 2:10:49 PM |  | JAO.052424 | JAO.Na.Ca.La | 9.706213 | 102.6679 | 13.91504 | 0.6313931
91 | 79 |  | 5/24/2024 2:13:54 PM |  | JAO.052424 | JAO.Na.Ca.La | 1.660291 | 100.144 | 2.050264 | 1.015222
92 | 80 |  | 5/24/2024 2:16:56 PM |  | JAO.052424 | JAO.Na.Ca.La | -0.5674667 | 102.2211 | 0.1630436 | 0.5969864
93 | 81 |  | 5/24/2024 2:20:11 PM |  | JAO.052424 | JAO.Na.Ca.La | -0.4370139 | 100.6799 | 0.2673124 | 0.6584301
94 | 82 |  | 5/24/2024 2:23:24 PM |  | JAO.052424 | JAO.Na.Ca.La | -0.2854663 | 102.0076 | 0.3820759 | 0.6987071
95 | 83 |  | 5/24/2024 2:26:37 PM |  | JAO.052424 | JAO.Na.Ca.La | -0.06065182 | 102.7286 | 0.4906333 | 0.7378488
96 | 84 |  | 5/24/2024 2:29:46 PM |  | JAO.052424 | JAO.Na.Ca.La | -0.02983144 | 100.8298 | 0.6131805 | 0.770344
97 | 85 |  | 5/24/2024 2:32:53 PM |  | JAO.052424 | JAO.Na.Ca.La | 0.1337686 | 101.7454 | 0.7441167 | 0.8040729
98 | 86 |  | 5/24/2024 2:36:00 PM |  | JAO.052424 | JAO.Na.Ca.La | 0.3612403 | 101.2943 | 0.9695782 | 0.8328843
99 | 87 |  | 5/24/2024 2:39:06 PM |  | JAO.052424 | JAO.Na.Ca.La | 0.5790961 | 102.3165 | 1.127001 | 0.8629316
100 | 88 |  | 5/24/2024 2:42:09 PM |  | JAO.052424 | JAO.Na.Ca.La | 0.8425841 | 100.6887 | 1.358216 | 0.901161
101 | 89 |  | 5/24/2024 2:45:12 PM |  | JAO.052424 | JAO.Na.Ca.La | 1.079577 | 100.9207 | 1.56934 | 0.9338007
102 | 90 |  | 5/24/2024 2:48:12 PM |  | JAO.052424 | JAO.Na.Ca.La | 5.774875 | 102.3981 | 8.866865 | 0.5917065
103 | 4 ppm |  | 5/24/2024 2:51:16 PM |  | JAO.052424 | JAO.Na.Ca.La | 2.963272 | 102.7334 | 3.02973 | 2.831228

## Conc. in Sample Units RSDs
| Sample Id | R | Acquisition Time | QC Status | Dataset File | Method File | Ca 317.933 | Y 371.029 (IS) | La 398.852 | Na 589.592
1 | Calib Blank 1 |  | 5/24/2024 9:18:36 AM |  | JAO.052424 | JAO.Na.Ca.La
2 | Calib Std 1 |  | 5/24/2024 9:21:56 AM |  | JAO.052424 | JAO.Na.Ca.La
3 | Calib Std 2 |  | 5/24/2024 9:25:02 AM |  | JAO.052424 | JAO.Na.Ca.La
4 | Calib Std 3 |  | 5/24/2024 9:28:04 AM |  | JAO.052424 | JAO.Na.Ca.La
5 | Calib Std 4 |  | 5/24/2024 9:31:10 AM |  | JAO.052424 | JAO.Na.Ca.La
6 | Calib Std 5 |  | 5/24/2024 9:34:16 AM |  | JAO.052424 | JAO.Na.Ca.La
7 | Calib Std 6 |  | 5/24/2024 9:37:23 AM |  | JAO.052424 | JAO.Na.Ca.La
8 | Calib Std 7 |  | 5/24/2024 9:40:32 AM |  | JAO.052424 | JAO.Na.Ca.La
9 | Calib Std 8 |  | 5/24/2024 9:43:41 AM |  | JAO.052424 | JAO.Na.Ca.La
10 | Calib Std 9 |  | 5/24/2024 9:46:51 AM |  | JAO.052424 | JAO.Na.Ca.La
11 | 1 |  | 5/24/2024 9:50:07 AM |  | JAO.052424 | JAO.Na.Ca.La | 0.3729% |  | 0.2305% | 0.0355%
12 | 2 |  | 5/24/2024 9:53:20 AM |  | JAO.052424 | JAO.Na.Ca.La | 0.7248% |  | 0.121% | 0.02908%
13 |  |  | 5/24/2024 9:56:37 AM |  | JAO.052424 | JAO.Na.Ca.La | 1.898% |  | 0.3691% | 0.1415%
14 | 4 |  | 5/24/2024 9:59:55 AM |  | JAO.052424 | JAO.Na.Ca.La | 0.4951% |  | 0.5817% | 0.06967%
15 | 5 |  | 5/24/2024 10:03:06 AM |  | JAO.052424 | JAO.Na.Ca.La | 0.2143% |  | 0.5239% | 0.06364%
16 | 6 |  | 5/24/2024 10:06:26 AM |  | JAO.052424 | JAO.Na.Ca.La | 0.2725% |  | 0.2038% | 0.07829%
17 | 7 |  | 5/24/2024 10:09:45 AM |  | JAO.052424 | JAO.Na.Ca.La | 0.4539% |  | 0.8941% | 0.0329%
18 | 8 |  | 5/24/2024 10:13:00 AM |  | JAO.052424 | JAO.Na.Ca.La | 0.4718% |  | 0.5787% | 0.1204%
19 | 9 |  | 5/24/2024 10:16:12 AM |  | JAO.052424 | JAO.Na.Ca.La | 0.2821% |  | 1.743% | 0.1322%
20 | 10 |  | 5/24/2024 10:19:24 AM |  | JAO.052424 | JAO.Na.Ca.La | 0.6697% |  | 0.9789% | 0.3136%
21 | 11 |  | 5/24/2024 10:22:33 AM |  | JAO.052424 | JAO.Na.Ca.La | 0.3304% |  | 1.046% | 0.2847%
22 | 12 |  | 5/24/2024 10:25:43 AM |  | JAO.052424 | JAO.Na.Ca.La | 0.9202% |  | 2.019% | 0.2896%
23 | 13 |  | 5/24/2024 10:28:51 AM |  | JAO.052424 | JAO.Na.Ca.La | 0.5469% |  | 0.973% | 0.1283%
24 | 14 |  | 5/24/2024 10:32:00 AM |  | JAO.052424 | JAO.Na.Ca.La | 0.2182% |  | 0.2872% | 0.03941%
25 | 15 |  | 5/24/2024 10:40:40 AM |  | JAO.052424 | JAO.Na.Ca.La | 0.7541% |  | 0.3085% | 0.07534%
26 | 16 |  | 5/24/2024 10:43:56 AM |  | JAO.052424 | JAO.Na.Ca.La | 0.4147% |  | 0.8454% | 0.04352%
27 | 17 |  | 5/24/2024 10:47:12 AM |  | JAO.052424 | JAO.Na.Ca.La | 1.108% |  | 0.8723% | 0.2966%
28 | 18 |  | 5/24/2024 10:50:17 AM |  | JAO.052424 | JAO.Na.Ca.La | 1.312% |  | 1.167% | 0.276%
29 | 19 |  | 5/24/2024 10:53:24 AM |  | JAO.052424 | JAO.Na.Ca.La | 1.949% |  | 0.1655% | 0.396%
30 | 20 |  | 5/24/2024 10:56:33 AM |  | JAO.052424 | JAO.Na.Ca.La | 0.4626% |  | 0.8912% | 0.0276%
31 | 21 |  | 5/24/2024 10:59:53 AM |  | JAO.052424 | JAO.Na.Ca.La | 0.4457% |  | 0.4473% | 0.06487%
32 | 22 |  | 5/24/2024 11:03:11 AM |  | JAO.052424 | JAO.Na.Ca.La | 0.5819% |  | 0.2239% | 0.2135%
33 | 23 |  | 5/24/2024 11:06:28 AM |  | JAO.052424 | JAO.Na.Ca.La | 1.067% |  | 0.5462% | 0.09322%
34 | 24 |  | 5/24/2024 11:09:45 AM |  | JAO.052424 | JAO.Na.Ca.La | 5.957% |  | 0.5001% | 0.2437%
35 | 25 |  | 5/24/2024 11:12:55 AM |  | JAO.052424 | JAO.Na.Ca.La | 180.5% |  | 0.2191% | 0.3778%
36 | 26 |  | 5/24/2024 11:16:05 AM |  | JAO.052424 | JAO.Na.Ca.La | 5.917% |  | 0.3735% | 0.2198%
37 | 27 |  | 5/24/2024 11:19:12 AM |  | JAO.052424 | JAO.Na.Ca.La | 3.759% |  | 0.6636% | 0.08641%
38 | 28 |  | 5/24/2024 11:22:19 AM |  | JAO.052424 | JAO.Na.Ca.La | 2.1% |  | 0.6063% | 0.3366%
39 | 29 |  | 5/24/2024 11:25:25 AM |  | JAO.052424 | JAO.Na.Ca.La | 2.416% |  | 0.7687% | 0.2192%
40 | 30 |  | 5/24/2024 11:28:32 AM |  | JAO.052424 | JAO.Na.Ca.La | 0.346% |  | 1.47% | 0.07548%
41 | 2 ppm |  | 5/24/2024 11:31:41 AM |  | JAO.052424 | JAO.Na.Ca.La | 3.102% |  | 0.9989% | 0.2819%
42 | 31 |  | 5/24/2024 11:34:45 AM |  | JAO.052424 | JAO.Na.Ca.La | 0.442% |  | 0.4505% | 0.07631%
43 | 32 |  | 5/24/2024 11:38:03 AM |  | JAO.052424 | JAO.Na.Ca.La | 1.405% |  | 0.2965% | 0.2074%
44 | 33 |  | 5/24/2024 11:41:08 AM |  | JAO.052424 | JAO.Na.Ca.La | 2.426% |  | 1.057% | 0.1186%
45 | 34 |  | 5/24/2024 11:44:13 AM |  | JAO.052424 | JAO.Na.Ca.La | 1.396% |  | 0.3568% | 0.9007%
46 | 35 |  | 5/24/2024 11:47:14 AM |  | JAO.052424 | JAO.Na.Ca.La | 0.5469% |  | 0.05991% | 0.02698%
47 | 36 |  | 5/24/2024 11:50:29 AM |  | JAO.052424 | JAO.Na.Ca.La | 0.243% |  | 0.3165% | 0.0805%
48 | 37 |  | 5/24/2024 11:53:42 AM |  | JAO.052424 | JAO.Na.Ca.La | 0.4596% |  | 0.2193% | 0.2243%
49 | 38 |  | 5/24/2024 11:56:56 AM |  | JAO.052424 | JAO.Na.Ca.La | 2.144% |  | 0.4719% | 0.1948%
50 | 39 |  | 5/24/2024 12:00:10 PM |  | JAO.052424 | JAO.Na.Ca.La | 1.976% |  | 0.4149% | 0.1322%
51 | 40 |  | 5/24/2024 12:03:22 PM |  | JAO.052424 | JAO.Na.Ca.La | 643.7% |  | 0.4053% | 0.3589%
52 | 41 |  | 5/24/2024 12:06:31 PM |  | JAO.052424 | JAO.Na.Ca.La | 7.007% |  | 0.5942% | 0.374%
53 | 42 |  | 5/24/2024 12:09:36 PM |  | JAO.052424 | JAO.Na.Ca.La | 4.595% |  | 0.071% | 0.3651%
54 | 43 |  | 5/24/2024 12:12:39 PM |  | JAO.052424 | JAO.Na.Ca.La | 5.269% |  | 0.8655% | 0.4724%
55 | 44 |  | 5/24/2024 12:15:42 PM |  | JAO.052424 | JAO.Na.Ca.La | 2.36% |  | 1.049% | 0.2489%
56 | 45 |  | 5/24/2024 12:18:49 PM |  | JAO.052424 | JAO.Na.Ca.La | 1.775% |  | 0.7787% | 0.3105%
57 | 46 |  | 5/24/2024 12:21:52 PM |  | JAO.052424 | JAO.Na.Ca.La | 1.944% |  | 0.2799% | 0.1214%
58 | 47 |  | 5/24/2024 12:25:03 PM |  | JAO.052424 | JAO.Na.Ca.La | 2.684% |  | 0.05797% | 0.3652%
59 | 48 |  | 5/24/2024 12:33:45 PM |  | JAO.052424 | JAO.Na.Ca.La | 2.269% |  | 0.8858% | 0.02782%
60 | 49 |  | 5/24/2024 12:36:56 PM |  | JAO.052424 | JAO.Na.Ca.La | 10.59% |  | 0.2868% | 0.1896%
61 | 50 |  | 5/24/2024 12:40:03 PM |  | JAO.052424 | JAO.Na.Ca.La | 3.529% |  | 0.6791% | 0.1453%
62 | 51 |  | 5/24/2024 12:43:14 PM |  | JAO.052424 | JAO.Na.Ca.La | 14.7% |  | 0.04431% | 0.1657%
63 | 52 |  | 5/24/2024 12:46:25 PM |  | JAO.052424 | JAO.Na.Ca.La | 19.85% |  | 0.4758% | 0.0901%
64 | 53 |  | 5/24/2024 12:49:37 PM |  | JAO.052424 | JAO.Na.Ca.La | 11.64% |  | 1.008% | 0.2555%
65 | 54 |  | 5/24/2024 12:52:49 PM |  | JAO.052424 | JAO.Na.Ca.La | 8.944% |  | 0.9441% | 0.1313%
66 | 55 |  | 5/24/2024 12:55:59 PM |  | JAO.052424 | JAO.Na.Ca.La | 12.56% |  | 0.8667% | 0.1217%
67 | 56 |  | 5/24/2024 12:59:08 PM |  | JAO.052424 | JAO.Na.Ca.La | 36.48% |  | 0.4286% | 0.07757%
68 | 57 |  | 5/24/2024 1:02:16 PM |  | JAO.052424 | JAO.Na.Ca.La | 90.71% |  | 0.7798% | 0.2909%
69 | 58 |  | 5/24/2024 1:05:23 PM |  | JAO.052424 | JAO.Na.Ca.La | 26.72% |  | 0.8614% | 0.1961%
70 | 59 |  | 5/24/2024 1:08:32 PM |  | JAO.052424 | JAO.Na.Ca.La | 7.699% |  | 0.7386% | 0.1778%
71 | 60 |  | 5/24/2024 1:11:42 PM |  | JAO.052424 | JAO.Na.Ca.La | 0.5702% |  | 0.5003% | 0.09951%
72 | 3 ppm |  | 5/24/2024 1:14:49 PM |  | JAO.052424 | JAO.Na.Ca.La | 1.668% |  | 0.3926% | 0.2469%
73 | 61 |  | 5/24/2024 1:17:52 PM |  | JAO.052424 | JAO.Na.Ca.La | 0.7153% |  | 0.2654% | 0.5771%
74 | 62 |  | 5/24/2024 1:20:58 PM |  | JAO.052424 | JAO.Na.Ca.La | 1.87% |  | 0.4629% | 0.1644%
75 | 63 |  | 5/24/2024 1:24:06 PM |  | JAO.052424 | JAO.Na.Ca.La | 0.7572% |  | 0.3787% | 0.2966%
76 | 64 |  | 5/24/2024 1:27:12 PM |  | JAO.052424 | JAO.Na.Ca.La | 1.535% |  | 0.2776% | 0.8641%
77 | 65 |  | 5/24/2024 1:30:21 PM |  | JAO.052424 | JAO.Na.Ca.La | 0.2296% |  | 0.2126% | 1.903%
78 | 66 |  | 5/24/2024 1:33:27 PM |  | JAO.052424 | JAO.Na.Ca.La | 2.153% |  | 0.4444% | 0.1952%
79 | 67 |  | 5/24/2024 1:36:34 PM |  | JAO.052424 | JAO.Na.Ca.La | 1.373% |  | 0.306% | 0.739%
80 | 68 |  | 5/24/2024 1:39:39 PM |  | JAO.052424 | JAO.Na.Ca.La | 1.846% |  | 0.2779% | 0.4225%
81 | 69 |  | 5/24/2024 1:42:47 PM |  | JAO.052424 | JAO.Na.Ca.La | 1.706% |  | 0.3273% | 0.343%
82 | 70 |  | 5/24/2024 1:45:58 PM |  | JAO.052424 | JAO.Na.Ca.La | 1.361% |  | 0.123% | 0.928%
83 | 71 |  | 5/24/2024 1:49:04 PM |  | JAO.052424 | JAO.Na.Ca.La | 2.535% |  | 0.5713% | 0.06959%
84 | 72 |  | 5/24/2024 1:52:10 PM |  | JAO.052424 | JAO.Na.Ca.La | 0.6834% |  | 0.2128% | 0.679%
85 | 73 |  | 5/24/2024 1:55:16 PM |  | JAO.052424 | JAO.Na.Ca.La | 1.42% |  | 0.1475% | 0.6107%
86 | 74 |  | 5/24/2024 1:58:21 PM |  | JAO.052424 | JAO.Na.Ca.La | 1.645% |  | 0.0984% | 0.6168%
87 | 75 |  | 5/24/2024 2:01:29 PM |  | JAO.052424 | JAO.Na.Ca.La | 0.9812% |  | 0.2058% | 0.1877%
88 | 76 |  | 5/24/2024 2:04:40 PM |  | JAO.052424 | JAO.Na.Ca.La | 1.019% |  | 0.3011% | 0.1785%
89 | 77 |  | 5/24/2024 2:07:46 PM |  | JAO.052424 | JAO.Na.Ca.La | 1.732% |  | 1.19% | 0.2762%
90 | 78 |  | 5/24/2024 2:10:49 PM |  | JAO.052424 | JAO.Na.Ca.La | 0.2215% |  | 0.5197% | 0.1692%
91 | 79 |  | 5/24/2024 2:13:54 PM |  | JAO.052424 | JAO.Na.Ca.La | 0.1687% |  | 1.188% | 0.2644%
92 | 80 |  | 5/24/2024 2:16:56 PM |  | JAO.052424 | JAO.Na.Ca.La | 1.057% |  | 0.0969% | 0.0216%
93 | 81 |  | 5/24/2024 2:20:11 PM |  | JAO.052424 | JAO.Na.Ca.La | 2.226% |  | 0.2499% | 0.3288%
94 | 82 |  | 5/24/2024 2:23:24 PM |  | JAO.052424 | JAO.Na.Ca.La | 4.35% |  | 0.4544% | 0.3222%
95 | 83 |  | 5/24/2024 2:26:37 PM |  | JAO.052424 | JAO.Na.Ca.La | 30.86% |  | 0.1244% | 0.1054%
96 | 84 |  | 5/24/2024 2:29:46 PM |  | JAO.052424 | JAO.Na.Ca.La | 45.04% |  | 0.6367% | 0.2853%
97 | 85 |  | 5/24/2024 2:32:53 PM |  | JAO.052424 | JAO.Na.Ca.La | 12.45% |  | 0.7743% | 0.1222%
98 | 86 |  | 5/24/2024 2:36:00 PM |  | JAO.052424 | JAO.Na.Ca.La | 6.699% |  | 0.6376% | 0.2809%
99 | 87 |  | 5/24/2024 2:39:06 PM |  | JAO.052424 | JAO.Na.Ca.La | 2.802% |  | 0.5697% | 0.555%
100 | 88 |  | 5/24/2024 2:42:09 PM |  | JAO.052424 | JAO.Na.Ca.La | 3.142% |  | 1.807% | 0.5948%
101 | 89 |  | 5/24/2024 2:45:12 PM |  | JAO.052424 | JAO.Na.Ca.La | 3.118% |  | 1.048% | 0.4868%
102 | 90 |  | 5/24/2024 2:48:12 PM |  | JAO.052424 | JAO.Na.Ca.La | 1.819% |  | 0.7584% | 0.1592%
103 | 4 ppm |  | 5/24/2024 2:51:16 PM |  | JAO.052424 | JAO.Na.Ca.La | 2.635% |  | 0.5995% | 0.7477%

## Internal Standards
Row Index Number | Y 371.029
1 | 100%
2 | 100.7%
3 | 99.72%
4 | 100.6%
5 | 101%
6 | 101%
7 | 99.32%
8 | 99.09%
9 | 100.9%
10 | 100.2%
11 | 102%
12 | 100.3%
13 | 100%
14 | 101.4%
15 | 101.7%
16 | 101.7%
17 | 101.8%
18 | 101.9%
19 | 102.3%
20 | 102.3%
21 | 100.4%
22 | 102.6%
23 | 102.2%
24 | 102.2%
25 | 103%
26 | 103.3%
27 | 101.8%
28 | 102.4%
29 | 102.2%
30 | 102.1%
31 | 102.7%
32 | 102%
33 | 103.3%
34 | 102.2%
35 | 103.6%
36 | 102.1%
37 | 103%
38 | 102.7%
39 | 102.9%
40 | 102.7%
41 | 104.1%
42 | 100.8%
43 | 103.6%
44 | 101.6%
45 | 103.6%
46 | 102.7%
47 | 103.1%
48 | 104.5%
49 | 103.3%
50 | 101.9%
51 | 104.1%
52 | 99.22%
53 | 102.1%
54 | 102.2%
55 | 102.9%
56 | 103.1%
57 | 102.2%
58 | 102.3%
59 | 101.8%
60 | 103.5%
61 | 102.9%
62 | 102.1%
63 | 102.3%
64 | 102.9%
65 | 103.5%
66 | 103.2%
67 | 103.5%
68 | 103.8%
69 | 102.6%
70 | 103.7%
71 | 103.5%
72 | 104.2%
73 | 103.4%
74 | 104.1%
75 | 103.3%
76 | 103.7%
77 | 102.8%
78 | 102.9%
79 | 102.8%
80 | 104%
81 | 103%
82 | 101.9%
83 | 102.9%
84 | 102.5%
85 | 103.9%
86 | 103%
87 | 103.4%
88 | 103.9%
89 | 102.1%
90 | 102.9%
91 | 100.7%
92 | 103.2%
93 | 101.9%
94 | 103.5%
95 | 103.4%
96 | 103%
97 | 102.1%
98 | 101.9%
99 | 103.5%
100 | 102.1%
101 | 102.1%
102 | 103.4%
103 | 103.1%