## 6.18.24NaCl
Datapoints: | 1953 |  | Notes: | 350RPM. 1mM NaCl feed. 100mM NaCl diafiltrate. Retentate and permeate probe. pH 6. Lag.
[10 empty] | Vial Data | [7 empty] | ICP Salt 1 Calibration |  | ICP Salt 2 Calibration
Time (s) | Mass (g) | Pressure (psi) | Retentate Temp | Retentate Cond @ Temp (uS/cm) | Permeate Temp | Permeate Cond @ Temp (uS/cm) | Vial Swap |  |  |  | Conductivity @ Temp | Sample Volume (mL) | Nitric Acid Volume (mL) | ICP Salt 1 Corrected Intensity (cps) | ICP Salt 1 (mg/L) | ICP Salt 2 Corrected Intensity (cps) | ICP Salt 2 (mg/L) | Concentration | Intensity (cps) | Concentration | Intensity (cps)
0.258 | 0.03 | 5.718 | 21.45 | 114.87 | 21.75 | 7.1 | 0 | Experiment Name: | LL_061824_PROP_2_NaCl.xlsx | Feed | 111.15 | 0.227 | 5 | 944345.1 | 1.216382 |  |  | 0 | 24359.35
6.942 | 0.03 | 5.718 | 21.45 | 114.97 | 21.7 | 7.26 | 0 |  |  | Diafiltrate | 9253.2 | 0.0218 | 5 | 10250743.9 | 9.624416 |  |  | 1.17 | 1055931.9
13.444 | 0.04 | 5.688 | 21.46 | 114.97 | 21.71 | 7.28 | 0 | Initial Solution Weight: | 10 | Retentate | 6807.1 | 0.0273 | 5 | 8638575.5 | 8.167874 |  |  | 2.12 | 1984421.8
19.648 | 0.03 | 5.65 | 21.46 | 115.04 | 21.73 | 7.23 | 0 | Final Solution Weight: | 9.32 | Final Tube | 6068.2 | 0.0273 | 5 | 7807725.9 | 7.417228 |  |  | 3.04 | 2868503.1
26.153 | 0.03 | 5.65 | 21.47 | 114.82 | 21.85 | 7.17 | 0 |  |  | Vial 1 | 49.79 | 0.0439 | 5 | 106565.7 | 0.4594746 |  |  | 4.03 | 3894213.3
32.728 | 0.02 | 5.645 | 21.47 | 114.84 | 21.86 | 7.26 | 0 | Final Vial Weight: | 2.71 | Vial 2 | 421.49 | 0.0439 | 5 | 672717 | 0.9709743 |  |  | 6.05 | 5988725.9
39.234 | 0.02 | 5.664 | 21.53 | 114.76 | 21.92 | 7.29 | 0 | Final Vial w/ Solution: | 3.4 | Vial 3 | 1208.1 | 0.0439 | 5 | 2184728.9 | 2.337029 |  |  | 7.98 | 8034762.5
46.317 | 0.02 | 5.659 | 21.52 | 114.9 | 21.95 | 7.7 | 0 |  |  | Vial 4 | 2113.3 | 0.0439 | 5 | 3856001.2 | 3.84697 |  |  | 9.93 | 10528701.6
52.794 | 0 | 11.804 | 21.52 | 114.97 | 21.97 | 8.2 | 0 | ICP Calibration Points (#): | 9 | Vial 5 | 2885.9 | 0.0439 | 5 | 5609110.8 | 5.430849 |  |  | 15.11 | 16738115.5
59.297 | 0.03 | 12.93 | 21.53 | 115.02 | 21.98 | 8.58 | 0 | Number of Salts: | 1 | Vial 6 | 3484.4 | 0.0439 | 5 | 7160320.1 | 6.832317
66.345 | 0.03 | 13.004 | 21.53 | 114.95 | 21.99 | 8.96 | 0 | Salt 1: | NaCl | Vial 7 | 4030.7 | 0.0439 | 5 | 8516905.0 | 8.057948
72.951 | 0.03 | 13.025 | 21.53 | 114.97 | 21.99 | 9.48 | 0 | Salt 2: |  | Vial 8 | 4658.5 | 0.0439 | 5 | 9969279.6 | 9.370122
80.036 | 0.03 | 13.034 | 21.54 | 115.08 | 22 | 9.86 | 0 |  |  | Vial 9 | 5020.5 | 0.0439 | 5 | 11240592.9 | 10.51871
86.806 | 0.03 | 13.034 | 21.54 | 115.06 | 22 | 10.21 | 0 |  |  | Vial 10 | 5899.3 | 0.0439 | 5 | 13336145.1 | 12.41198
93.61 | 0.03 | 13.03 | 21.54 | 115.07 | 22 | 10.56 | 0
100.381 | 0.03 | 13.027 | 21.55 | 115.07 | 21.99 | 10.95 | 0
107.279 | 0.02 | 44.615 | 21.55 | 115.06 | 21.98 | 12.01 | 0
114.142 | 0.03 | 51.109 | 21.56 | 115.15 | 21.98 | 13.84 | 0
120.924 | 0.04 | 51.416 | 21.56 | 115.21 | 21.98 | 15.19 | 0
127.722 | 0.03 | 51.565 | 21.57 | 115.25 | 21.98 | 16.68 | 0
134.608 | 0.04 | 51.649 | 21.57 | 115.32 | 21.98 | 17.89 | 0
141.47 | 0.02 | 51.7 | 21.57 | 115.35 | 21.97 | 19.16 | 0
148.28 | 0.03 | 51.736 | 21.57 | 115.38 | 21.96 | 20.43 | 0
155.233 | 0.03 | 51.76 | 21.58 | 115.42 | 21.96 | 21.47 | 0
161.959 | 0.04 | 51.775 | 21.58 | 115.46 | 21.96 | 22.42 | 0
168.915 | 0.03 | 51.785 | 21.58 | 115.63 | 21.95 | 23.45 | 0
175.62 | 0.02 | 51.794 | 21.59 | 115.7 | 21.95 | 24.09 | 0
182.596 | 0.03 | 51.796 | 21.58 | 115.65 | 21.94 | 24.93 | 0
189.262 | 0.04 | 51.798 | 21.59 | 115.81 | 21.94 | 25.45 | 0
196.362 | 0.04 | 51.799 | 21.59 | 115.61 | 21.93 | 26.13 | 0
202.753 | 0.04 | 51.8 | 21.59 | 115.83 | 21.92 | 26.86 | 0
209.243 | 0.04 | 51.797 | 21.59 | 115.84 | 21.9 | 27.35 | 0
215.643 | 0.04 | 51.793 | 21.6 | 116.01 | 21.91 | 27.92 | 0
221.928 | 0.03 | 51.79 | 21.6 | 115.83 | 21.9 | 28.26 | 0
228.615 | 0.03 | 51.785 | 21.6 | 115.82 | 21.9 | 28.72 | 0
235.012 | 0.03 | 51.781 | 21.6 | 116.1 | 21.9 | 29.35 | 0
241.297 | 0.03 | 51.775 | 21.61 | 116.01 | 21.91 | 29.74 | 0
247.833 | 0.03 | 51.769 | 21.61 | 116.11 | 21.9 | 30.15 | 0
254.418 | 0.04 | 51.762 | 21.61 | 116.16 | 21.89 | 30.63 | 0
261.383 | 0.04 | 51.756 | 21.61 | 116.07 | 21.89 | 30.87 | 0
268.093 | 0.02 | 51.748 | 21.61 | 116.23 | 21.88 | 31.39 | 0
275.052 | 0.03 | 51.741 | 21.62 | 116.2 | 21.89 | 31.68 | 0
281.66 | 0.03 | 51.734 | 21.62 | 116.28 | 21.88 | 32.09 | 0
288.727 | 0.03 | 51.726 | 21.62 | 116.32 | 21.87 | 32.41 | 0
295.516 | 0.04 | 51.717 | 21.62 | 116.36 | 21.87 | 32.76 | 0
302.279 | 0.03 | 51.71 | 21.62 | 116.41 | 21.87 | 33.05 | 0
309.095 | 0.03 | 51.701 | 21.63 | 116.45 | 21.86 | 33.38 | 0
316.055 | 0.03 | 51.693 | 21.63 | 116.49 | 21.86 | 33.71 | 0
322.94 | 0.02 | 51.684 | 21.62 | 116.55 | 21.86 | 34 | 0
329.728 | 0.02 | 51.676 | 21.63 | 116.59 | 21.86 | 34.29 | 0
336.511 | 0.03 | 51.667 | 21.63 | 116.64 | 21.86 | 34.58 | 0
343.313 | 0.03 | 51.656 | 21.63 | 116.68 | 21.85 | 34.85 | 0
350.353 | 0.03 | 51.649 | 21.64 | 116.7 | 21.85 | 35.1 | 0
357.052 | 0.04 | 51.641 | 21.64 | 116.77 | 21.85 | 35.36 | 0
363.921 | 0.04 | 51.63 | 21.64 | 116.88 | 21.84 | 35.69 | 0
370.546 | 0.04 | 51.622 | 21.64 | 116.95 | 21.84 | 35.99 | 0
377.025 | 0.03 | 51.615 | 21.64 | 116.94 | 21.84 | 36.08 | 0
383.516 | 0.03 | 51.605 | 21.65 | 117.06 | 21.84 | 36.39 | 0
390.714 | 0.04 | 51.598 | 21.65 | 117.11 | 21.84 | 36.5 | 0
397.074 | 0.04 | 51.589 | 21.65 | 117.13 | 21.84 | 36.56 | 0
403.488 | 0.03 | 51.582 | 21.65 | 117.17 | 21.83 | 36.55 | 0
409.883 | 0.04 | 51.573 | 21.65 | 117.2 | 21.83 | 36.67 | 0
416.378 | 0.04 | 51.563 | 21.65 | 117.23 | 21.83 | 36.71 | 0
422.858 | 0.03 | 51.556 | 21.65 | 117.29 | 21.83 | 36.97 | 0
429.281 | 0.04 | 51.548 | 21.65 | 117.31 | 21.82 | 37.24 | 0
435.589 | 0.03 | 51.539 | 21.65 | 117.34 | 21.82 | 37.4 | 0
442.082 | 0.03 | 51.531 | 21.66 | 117.39 | 21.82 | 37.57 | 0
448.46 | 0.03 | 51.523 | 21.66 | 117.42 | 21.82 | 37.82 | 0
454.956 | 0.04 | 51.515 | 21.66 | 117.35 | 21.82 | 37.79 | 0
461.353 | 0.02 | 51.508 | 21.66 | 117.43 | 21.82 | 38.02 | 0
467.854 | 0.03 | 51.499 | 21.66 | 117.58 | 21.82 | 38.27 | 0
474.437 | 0.04 | 51.491 | 21.66 | 117.5 | 21.82 | 38.35 | 0
481.419 | 0.03 | 51.482 | 21.67 | 117.52 | 21.8 | 38.52 | 0
488.098 | 0.03 | 51.474 | 21.67 | 117.56 | 21.81 | 38.71 | 0
495.007 | 0.04 | 51.465 | 21.66 | 117.62 | 21.8 | 38.88 | 0
501.677 | 0.03 | 51.457 | 21.67 | 117.65 | 21.8 | 39.08 | 0
508.647 | 0.03 | 51.448 | 21.67 | 117.7 | 21.8 | 39.23 | 0
515.565 | 0.03 | 51.439 | 21.67 | 117.75 | 21.79 | 39.41 | 0
522.335 | 0.03 | 51.431 | 21.67 | 117.78 | 21.8 | 39.58 | 0
529.13 | 0.03 | 51.423 | 21.67 | 117.84 | 21.8 | 39.76 | 0
535.907 | 0.03 | 51.414 | 21.68 | 117.85 | 21.79 | 39.91 | 0
542.869 | 0.03 | 51.407 | 21.68 | 117.9 | 21.79 | 40.09 | 0
549.668 | 0.03 | 51.399 | 21.68 | 117.95 | 21.78 | 40.25 | 0
556.562 | 0.02 | 51.392 | 21.68 | 117.99 | 21.78 | 40.39 | 0
563.242 | 0.03 | 51.385 | 21.68 | 118.04 | 21.79 | 40.55 | 0
570.298 | 0.02 | 51.378 | 21.68 | 118.08 | 21.79 | 40.76 | 0
576.912 | 0.03 | 51.371 | 21.68 | 118.06 | 21.78 | 40.91 | 0
583.983 | 0.03 | 51.364 | 21.68 | 118.08 | 21.78 | 40.99 | 0
590.482 | 0.03 | 51.358 | 21.68 | 118.13 | 21.78 | 41.11 | 0
596.981 | 0.03 | 51.35 | 21.68 | 118.23 | 21.77 | 41.32 | 0
603.398 | 0.03 | 51.344 | 21.69 | 118.35 | 21.77 | 41.53 | 0
609.86 | 0.03 | 51.338 | 21.68 | 118.31 | 21.78 | 41.61 | 0
616.273 | 0.02 | 51.331 | 21.69 | 118.42 | 21.77 | 41.76 | 0
622.759 | 0.03 | 51.324 | 21.69 | 118.37 | 21.78 | 41.83 | 0
629.15 | 0.02 | 51.318 | 21.68 | 118.43 | 21.78 | 41.95 | 0
635.564 | 0.02 | 51.313 | 21.69 | 118.55 | 21.78 | 42.16 | 0
642.057 | 0.03 | 51.306 | 21.69 | 118.54 | 21.77 | 42.27 | 0
648.448 | 0.03 | 51.301 | 21.68 | 118.57 | 21.78 | 42.33 | 0
654.945 | 0.03 | 51.296 | 21.69 | 118.61 | 21.77 | 42.52 | 0
661.996 | 0.04 | 51.289 | 21.69 | 118.66 | 21.77 | 42.57 | 0
668.614 | 0.03 | 51.283 | 21.69 | 118.68 | 21.77 | 42.71 | 0
675.683 | 0.03 | 51.278 | 21.69 | 118.76 | 21.77 | 42.85 | 0
682.368 | 0.03 | 51.273 | 21.69 | 118.81 | 21.77 | 42.98 | 0
689.361 | 0.03 | 51.268 | 21.7 | 118.84 | 21.77 | 43.09 | 0
695.954 | 0.02 | 51.26 | 21.7 | 118.85 | 21.77 | 43.18 | 0
703.02 | 0.03 | 51.254 | 21.7 | 118.94 | 21.77 | 43.35 | 0
709.812 | 0.03 | 51.251 | 21.7 | 118.86 | 21.77 | 43.32 | 0
716.571 | 0.03 | 51.245 | 21.7 | 118.91 | 21.77 | 43.42 | 0
723.371 | 0.03 | 51.241 | 21.7 | 118.95 | 21.77 | 43.53 | 0
730.149 | 0.03 | 51.235 | 21.7 | 119 | 21.77 | 43.63 | 0
737.217 | 0.03 | 51.229 | 21.7 | 119.01 | 21.76 | 43.75 | 0
743.926 | 0.02 | 51.225 | 21.7 | 119.07 | 21.76 | 43.85 | 0
750.814 | 0.03 | 51.221 | 21.7 | 119.12 | 21.77 | 43.96 | 0
757.48 | 0.03 | 51.215 | 21.7 | 119.19 | 21.77 | 44.08 | 0
764.374 | 0.03 | 51.212 | 21.7 | 119.3 | 21.77 | 44.24 | 0
771.176 | 0.03 | 51.207 | 21.7 | 119.33 | 21.76 | 44.04 | 0
778.137 | 0.03 | 51.2 | 21.71 | 119.38 | 21.76 | 44.35 | 0
784.824 | 0.02 | 51.196 | 21.71 | 119.42 | 21.76 | 44.44 | 0
791.795 | 0.03 | 51.192 | 21.71 | 119.4 | 21.76 | 44.46 | 0
798.585 | 0.03 | 51.188 | 21.71 | 119.5 | 21.76 | 44.64 | 0
805.672 | 0.03 | 51.182 | 21.7 | 119.49 | 21.76 | 44.66 | 0
812.163 | 0.04 | 51.179 | 21.71 | 119.49 | 21.76 | 44.7 | 0
818.547 | 0.03 | 51.175 | 21.71 | 119.43 | 21.75 | 44.72 | 0
825.056 | 0.02 | 51.171 | 21.71 | 119.57 | 21.75 | 44.89 | 0
831.446 | 0.03 | 51.169 | 21.71 | 119.68 | 21.75 | 45.06 | 0
837.959 | 0.03 | 51.165 | 21.71 | 119.6 | 21.74 | 45.03 | 0
844.357 | 0.04 | 51.161 | 21.71 | 119.7 | 21.73 | 45.2 | 0
850.727 | 0.03 | 51.159 | 21.71 | 119.67 | 21.73 | 45.22 | 0
857.134 | 0.03 | 51.153 | 21.71 | 119.74 | 21.72 | 45.34 | 0
863.646 | 0.04 | 51.152 | 21.71 | 119.85 | 21.72 | 45.44 | 0
870.027 | 0.03 | 51.147 | 21.71 | 119.81 | 21.72 | 45.47 | 0
876.509 | 0.03 | 51.145 | 21.71 | 119.84 | 21.71 | 45.57 | 0
883.019 | 0.04 | 51.142 | 21.71 | 119.93 | 21.71 | 45.64 | 0
890.089 | 0.04 | 51.137 | 21.71 | 119.97 | 21.72 | 45.75 | 0
896.69 | 0.03 | 51.135 | 21.71 | 120 | 21.71 | 45.84 | 0
903.651 | 0.03 | 51.131 | 21.71 | 120.06 | 21.71 | 45.91 | 0
910.446 | 0.04 | 51.129 | 21.71 | 120.1 | 21.7 | 45.99 | 0
917.318 | 0.04 | 51.126 | 21.71 | 120.15 | 21.71 | 46.07 | 0
924.108 | 0.03 | 51.122 | 21.71 | 120.19 | 21.7 | 46.16 | 0
930.892 | 0.03 | 51.119 | 21.71 | 120.21 | 21.71 | 46.23 | 0
937.765 | 0.03 | 51.116 | 21.72 | 120.29 | 21.71 | 46.35 | 0
944.566 | 0.03 | 51.113 | 21.72 | 120.34 | 21.71 | 46.43 | 0
951.534 | 0.03 | 51.11 | 21.71 | 120.35 | 21.7 | 46.41 | 0
958.361 | 0.03 | 51.106 | 21.71 | 120.44 | 21.7 | 46.52 | 0
965.209 | 0.03 | 51.106 | 21.71 | 120.47 | 21.7 | 46.51 | 0
971.875 | 0.03 | 51.101 | 21.72 | 120.51 | 21.7 | 46.52 | 0
978.999 | 0.03 | 51.098 | 21.72 | 125.47 | 21.7 | 46.53 | 0
985.57 | 0.03 | 51.095 | 21.72 | 126.38 | 21.7 | 46.66 | 0
992.439 | 0.03 | 51.092 | 21.72 | 131.38 | 21.7 | 46.66 | 0
999.27 | 0.04 | 51.089 | 21.72 | 134.61 | 21.7 | 46.76 | 0
1006.399 | 0.03 | 51.088 | 21.72 | 136.84 | 21.7 | 46.82 | 0
1012.795 | 0.03 | 51.084 | 21.72 | 140.95 | 21.7 | 46.99 | 0
1019.303 | 0.03 | 51.081 | 21.72 | 142.28 | 21.7 | 46.98 | 0
1025.72 | 0.04 | 51.078 | 21.72 | 146.77 | 21.7 | 47.1 | 0
1032.08 | 0.03 | 51.074 | 21.73 | 146.18 | 21.7 | 47.19 | 0
1038.599 | 0.03 | 51.072 | 21.72 | 150.8 | 21.7 | 47.24 | 0
1044.995 | 0.03 | 51.068 | 21.72 | 152.53 | 21.7 | 47.44 | 0
1051.476 | 0.04 | 51.065 | 21.72 | 155.2 | 21.7 | 47.43 | 0
1057.881 | 0.04 | 51.063 | 21.72 | 158.37 | 21.7 | 47.64 | 0
1064.382 | 0.04 | 51.06 | 21.73 | 161.86 | 21.69 | 47.8 | 0
1071.543 | 0.04 | 51.058 | 21.73 | 165.73 | 21.69 | 47.91 | 0
1078.076 | 0.03 | 51.056 | 21.73 | 169.51 | 21.69 | 48.27 | 0
1085.105 | 0.03 | 51.054 | 21.72 | 173.51 | 21.69 | 48.53 | 0
1091.71 | 0.04 | 51.052 | 21.73 | 177.6 | 21.69 | 48.83 | 0
1098.673 | 0.03 | 51.051 | 21.73 | 182.71 | 21.69 | 49.24 | 0
1105.395 | 0.03 | 51.048 | 21.72 | 187.62 | 21.69 | 49.17 | 0
1112.464 | 0.03 | 51.047 | 21.73 | 193.33 | 21.69 | 49.68 | 0
1119.159 | 0.04 | 51.047 | 21.73 | 198.44 | 21.69 | 50.17 | 0
1126.045 | 0.04 | 51.045 | 21.73 | 204.49 | 21.68 | 50.19 | 0
1132.788 | 0.03 | 51.042 | 21.73 | 209.98 | 21.68 | 50.44 | 0
1139.792 | 0.03 | 51.04 | 21.73 | 216.07 | 21.69 | 50.99 | 0
1146.598 | 0.03 | 51.038 | 21.73 | 221.56 | 21.68 | 51.38 | 0
1153.343 | 0.03 | 51.035 | 21.73 | 227.84 | 21.68 | 51.85 | 0
1160.246 | 0.03 | 51.035 | 21.73 | 233.66 | 21.68 | 52.63 | 0
1167.017 | 0.03 | 51.032 | 21.73 | 240.1 | 21.69 | 53.16 | 0
1174.021 | 0.03 | 51.029 | 21.73 | 245.52 | 21.69 | 54.06 | 0
1180.623 | 0.04 | 51.026 | 21.73 | 251.95 | 21.69 | 54.78 | 0
1187.67 | 0.03 | 51.025 | 21.74 | 257.45 | 21.69 | 55.08 | 0
1194.363 | 0.03 | 51.023 | 21.74 | 263.82 | 21.69 | 56.03 | 0
1201.447 | 0.03 | 51.021 | 21.74 | 269.52 | 21.68 | 56.81 | 0
1208.027 | 0.06 | 51.019 | 21.73 | 276.28 | 21.69 | 58.24 | 0
1215.041 | 0.06 | 51.018 | 21.74 | 281.71 | 21.69 | 58.72 | 0
1221.629 | 0.06 | 51.015 | 21.73 | 287.24 | 21.69 | 59.78 | 0
1228.094 | 0.07 | 51.012 | 21.74 | 293.17 | 21.7 | 60.95 | 0
1234.49 | 0.07 | 51.011 | 21.74 | 298.98 | 21.7 | 61.94 | 0
1240.891 | 0.06 | 51.009 | 21.73 | 304.71 | 21.69 | 63.22 | 0
1247.415 | 0.1 | 51.006 | 21.74 | 310.81 | 21.69 | 64.74 | 0
1254.469 | 0.11 | 51.003 | 21.74 | 317.77 | 21.7 | 66.33 | 0
1260.953 | 0.11 | 51.002 | 21.74 | 323.23 | 21.7 | 66.51 | 0
1267.355 | 0.11 | 51.001 | 21.74 | 329.2 | 21.7 | 66.44 | 0
1273.858 | 0.1 | 50.998 | 21.74 | 335.53 | 21.7 | 67.57 | 0
1280.34 | 0.1 | 50.996 | 21.74 | 340.72 | 21.71 | 68.58 | 0
1287.426 | 0.11 | 50.994 | 21.74 | 347.27 | 21.71 | 69.21 | 0
1294.008 | 0.15 | 50.993 | 21.74 | 353.19 | 21.71 | 71.43 | 0
1301.067 | 0.15 | 50.99 | 21.74 | 359.51 | 21.71 | 73.18 | 0
1307.77 | 0.14 | 50.989 | 21.74 | 365.16 | 21.71 | 74.45 | 0
1314.767 | 0.15 | 50.988 | 21.74 | 371.92 | 21.71 | 76.2 | 0
1321.55 | 0.15 | 50.985 | 21.74 | 377.58 | 21.71 | 78.08 | 0
1328.429 | 0.15 | 50.983 | 21.74 | 384.26 | 21.72 | 80.04 | 0
1335.202 | 0.14 | 50.981 | 21.74 | 390.2 | 21.72 | 82.3 | 0
1342.103 | 0.19 | 50.979 | 21.74 | 397.01 | 21.72 | 84.44 | 0
1348.86 | 0.19 | 50.977 | 21.75 | 402.64 | 21.73 | 86.49 | 0
1355.768 | 0.19 | 50.976 | 21.74 | 409.12 | 21.73 | 86.05 | 0
1362.578 | 0.18 | 50.974 | 21.75 | 414.76 | 21.73 | 86.75 | 0
1369.34 | 0.19 | 50.973 | 21.74 | 421.41 | 21.73 | 87.71 | 0
1376.1 | 0.19 | 50.971 | 21.74 | 427.28 | 21.72 | 90.51 | 0
1382.905 | 0.19 | 50.97 | 21.74 | 433.51 | 21.72 | 91.58 | 0
1390.069 | 0.24 | 50.97 | 21.74 | 439.43 | 21.71 | 94.47 | 0
1396.668 | 0.23 | 50.967 | 21.74 | 446.28 | 21.72 | 96.9 | 0
1403.552 | 0.23 | 50.967 | 21.75 | 452.28 | 21.72 | 99.7 | 0
1410.236 | 0.23 | 50.964 | 21.75 | 457.62 | 21.72 | 100.79 | 0
1416.707 | 0.23 | 50.961 | 21.75 | 464.56 | 21.72 | 103.36 | 0
1423.786 | 0.23 | 50.96 | 21.75 | 469.64 | 21.72 | 105.86 | 0
1430.29 | 0.23 | 50.958 | 21.75 | 476.17 | 21.72 | 108.82 | 0
1436.77 | 0.28 | 50.958 | 21.75 | 481.98 | 21.72 | 111.45 | 0
1443.299 | 0.28 | 50.957 | 21.75 | 487.96 | 21.72 | 113.86 | 0
1450.383 | 0.28 | 50.955 | 21.75 | 494.18 | 21.72 | 117.03 | 0
1456.886 | 0.28 | 50.953 | 21.75 | 499.84 | 21.72 | 119.5 | 0
1463.26 | 0.28 | 50.951 | 21.75 | 505.67 | 21.71 | 121.95 | 0
1469.733 | 0.27 | 50.95 | 21.75 | 511.02 | 21.71 | 124.39 | 0
1476.124 | 0.28 | 50.948 | 21.75 | 517.53 | 21.71 | 127.41 | 0
1482.637 | 0.28 | 50.947 | 21.75 | 523.07 | 21.72 | 129.35 | 0
1489.021 | 0.27 | 50.946 | 21.75 | 528.29 | 21.72 | 131.62 | 0
1495.503 | 0.28 | 50.945 | 21.75 | 534.33 | 21.71 | 135.15 | 0
1502.598 | 0.27 | 50.944 | 21.75 | 541.85 | 21.71 | 138.03 | 0
1509.194 | 0.28 | 50.943 | 21.75 | 546.99 | 21.71 | 138.76 | 0
1516.161 | 0.29 | 50.941 | 21.76 | 553.64 | 21.72 | 141.82 | 0
1522.969 | 0.31 | 50.939 | 21.75 | 559.27 | 21.72 | 144.2 | 0
1529.938 | 0.31 | 50.937 | 21.75 | 565.42 | 21.72 | 145.56 | 0
1536.733 | 0.31 | 50.936 | 21.75 | 571.23 | 21.72 | 149.46 | 0
1543.607 | 0.32 | 50.936 | 21.75 | 577.98 | 21.73 | 152.81 | 0
1550.376 | 0.32 | 50.933 | 21.75 | 583.93 | 21.73 | 156.56 | 0
1557.198 | 0.32 | 50.933 | 21.75 | 589.91 | 21.72 | 158.43 | 0
1564.099 | 0.35 | 50.931 | 21.75 | 595.68 | 21.73 | 162.01 | 0
1570.868 | 0.36 | 50.929 | 21.75 | 602.25 | 21.73 | 165.51 | 0
1577.721 | 0.37 | 50.928 | 21.76 | 607.74 | 21.73 | 169.04 | 0
1584.503 | 0.35 | 50.927 | 21.76 | 614.54 | 21.73 | 172.79 | 0
1591.393 | 0.36 | 50.925 | 21.75 | 620.59 | 21.73 | 176.18 | 0
1598.065 | 0.36 | 50.923 | 21.76 | 627.34 | 21.73 | 180.01 | 0
1605.261 | 0.36 | 50.924 | 21.76 | 632.78 | 21.73 | 182.01 | 0
1611.66 | 0.4 | 50.922 | 21.76 | 637.76 | 21.73 | 185.45 | 0
1618.158 | 0.4 | 50.92 | 21.76 | 643.59 | 21.74 | 189.01 | 0
1624.571 | 0.39 | 50.92 | 21.76 | 650.11 | 21.74 | 193.4 | 0
1631.052 | 0.4 | 50.919 | 21.76 | 655.27 | 21.74 | 196.07 | 0
1637.535 | 0.4 | 50.916 | 21.76 | 662.21 | 21.74 | 200.76 | 0
1643.925 | 0.41 | 50.911 | 21.76 | 666.24 | 21.74 | 203.05 | 0
1650.321 | 0.4 | 50.912 | 21.76 | 673.12 | 21.74 | 207.78 | 0
1656.842 | 0.41 | 50.909 | 21.75 | 679.19 | 21.74 | 209.4 | 0
1663.994 | 0.45 | 50.907 | 21.75 | 685.6 | 21.75 | 208.88 | 0
1670.375 | 0.45 | 50.907 | 21.76 | 691.14 | 21.75 | 211.49 | 0
1676.9 | 0.46 | 50.907 | 21.76 | 696.68 | 21.75 | 215.25 | 0
1683.283 | 0.45 | 50.904 | 21.76 | 702.68 | 21.74 | 218.32 | 0
1689.784 | 0.45 | 50.909 | 21.76 | 708.08 | 21.75 | 220.79 | 0
1696.849 | 0.46 | 50.904 | 21.76 | 714.83 | 21.75 | 225.52 | 0
1703.446 | 0.45 | 50.905 | 21.76 | 720.65 | 21.74 | 224.7 | 0
1710.626 | 0.49 | 50.904 | 21.76 | 726.63 | 21.74 | 224.62 | 0
1717.773 | 0.5 | 50.904 | 21.76 | 733.38 | 21.74 | 229.61 | 0
1724.441 | 0.49 | 50.902 | 21.76 | 738.69 | 21.75 | 232.39 | 0
1731.376 | 0.5 | 50.9 | 21.76 | 745.7 | 21.75 | 236.88 | 0
1738.156 | 0.5 | 50.898 | 21.76 | 750.69 | 21.75 | 239.25 | 0
1745.128 | 0.5 | 50.897 | 21.76 | 757.38 | 21.75 | 243.48 | 0
1751.923 | 0.49 | 50.893 | 21.76 | 763.41 | 21.75 | 247.69 | 0
1758.582 | 0.54 | 50.89 | 21.76 | 768.9 | 21.76 | 250.22 | 0
1765.479 | 0.55 | 50.89 | 21.76 | 774.72 | 21.76 | 254.95 | 0
1772.368 | 0.54 | 50.888 | 21.76 | 780.95 | 21.76 | 258.68 | 0
1779.16 | 0.54 | 50.889 | 21.76 | 786.3 | 21.76 | 263.46 | 0
1785.925 | 0.54 | 50.886 | 21.76 | 793.14 | 21.76 | 267.2 | 0
1792.921 | 0.54 | 50.885 | 21.76 | 798.72 | 21.76 | 271.5 | 0
1799.611 | 0.54 | 50.883 | 21.76 | 805.51 | 21.77 | 276 | 0
1806.664 | 0.59 | 50.882 | 21.76 | 811.12 | 21.77 | 280.75 | 0
1813.241 | 0.59 | 50.884 | 21.76 | 816.86 | 21.77 | 284.6 | 0
1820.371 | 0.59 | 50.881 | 21.76 | 822.53 | 21.77 | 288.65 | 0
1826.951 | 0.59 | 50.88 | 21.76 | 828.89 | 21.77 | 294.08 | 0
1833.995 | 0.59 | 50.879 | 21.76 | 835.72 | 21.77 | 298.61 | 0
1840.6 | 0.59 | 50.878 | 21.76 | 840.28 | 21.76 | 301.47 | 0
1847.079 | 0.58 | 50.876 | 21.76 | 846.39 | 21.76 | 306.22 | 0
1853.492 | 0.63 | 50.875 | 21.76 | 852.92 | 21.77 | 308.47 | 0
1859.799 | 0.63 | 50.873 | 21.76 | 858.71 | 21.77 | 315.74 | 0
1866.31 | 0.64 | 50.872 | 21.76 | 863.08 | 21.76 | 318.82 | 0
1872.777 | 0.63 | 50.871 | 21.76 | 869.49 | 21.77 | 323.93 | 0
1879.215 | 0.63 | 50.87 | 21.76 | 875.33 | 21.77 | 327.38 | 0
1886.435 | 0.63 | 50.869 | 21.76 | 881.66 | 21.77 | 332.27 | 0
1892.825 | 0.64 | 50.868 | 21.76 | 887.43 | 21.77 | 329.63 | 0
1899.467 | 0.67 | 50.866 | 21.76 | 892.68 | 21.77 | 334.73 | 0
1906.412 | 0.69 | 50.864 | 21.76 | 899.57 | 21.77 | 339.5 | 0
1912.995 | 0.68 | 50.865 | 21.76 | 905.01 | 21.77 | 343.04 | 0
1920.085 | 0.69 | 50.864 | 21.76 | 910.48 | 21.78 | 344.9 | 0
1926.901 | 0.68 | 50.863 | 21.76 | 917.6 | 21.77 | 351.41 | 0
1934.027 | 0.68 | 50.862 | 21.76 | 923.22 | 21.77 | 356.83 | 0
1940.913 | 0.68 | 50.86 | 21.76 | 928.49 | 21.77 | 358.88 | 0
1947.706 | 0.73 | 50.86 | 21.76 | 934.12 | 21.77 | 364.14 | 0
1954.63 | 0.72 | 50.859 | 21.76 | 942.04 | 21.78 | 369.48 | 0
1961.378 | 0.72 | 50.857 | 21.76 | 947.3 | 21.77 | 372.87 | 0
1968.243 | 0.73 | 50.855 | 21.76 | 953.69 | 21.77 | 372.98 | 0
1974.971 | 0.73 | 50.856 | 21.76 | 959.04 | 21.77 | 377.43 | 0
1981.758 | 0.73 | 50.854 | 21.76 | 965.1 | 21.77 | 379.38 | 0
1988.802 | 0.73 | 50.853 | 21.76 | 970.97 | 21.77 | 385.69 | 0
1995.513 | 0.73 | 50.852 | 21.76 | 976.48 | 21.77 | 387.37 | 0
2002.389 | 0.72 | 50.851 | 21.76 | 981.75 | 21.78 | 393.39 | 0
2009.154 | 0.74 | 50.85 | 21.76 | 988.01 | 21.77 | 397.66 | 0
2016.231 | 0.78 | 50.849 | 21.76 | 994.1 | 21.77 | 403.69 | 0
2022.742 | 0.77 | 50.847 | 21.75 | 999.73 | 21.77 | 408.64 | 0
2029.216 | 0.77 | 50.845 | 21.76 | 1005.77 | 21.77 | 413.08 | 0
2035.617 | 0.77 | 50.846 | 21.76 | 1010.03 | 21.78 | 415.32 | 0
2042.134 | 0.77 | 50.844 | 21.76 | 1015.78 | 21.77 | 419.63 | 0
2048.553 | 0.77 | 50.843 | 21.76 | 1021.06 | 21.77 | 424.39 | 0
2055.071 | 0.77 | 50.842 | 21.76 | 1027.34 | 21.76 | 430.08 | 0
2062.075 | 0.81 | 50.841 | 21.76 | 1034.32 | 21.76 | 435.86 | 0
2068.562 | 0.82 | 50.84 | 21.76 | 1039.92 | 21.76 | 436.74 | 0
2074.977 | 0.81 | 50.839 | 21.75 | 1045.52 | 21.76 | 436.94 | 0
2081.467 | 0.81 | 50.839 | 21.76 | 1050.28 | 21.76 | 438.04 | 0
2087.88 | 0.81 | 50.837 | 21.75 | 1056.7 | 21.76 | 444.16 | 0
2094.379 | 0.81 | 50.836 | 21.76 | 1061.5 | 21.76 | 447.01 | 0
2101.417 | 0.81 | 50.835 | 21.76 | 1068.32 | 21.77 | 453.11 | 0
2108.136 | 0.86 | 50.834 | 21.76 | 1072.26 | 21.77 | 456.48 | 0
2115.227 | 0.86 | 50.834 | 21.76 | 1078.89 | 21.78 | 461.87 | 0
2122.4 | 0.86 | 50.832 | 21.76 | 1085.29 | 21.77 | 467.06 | 0
2129.048 | 0.86 | 50.831 | 21.76 | 1091.2 | 21.78 | 472.75 | 0
2136.046 | 0.86 | 50.83 | 21.75 | 1097.83 | 21.78 | 477.82 | 0
2142.74 | 0.86 | 50.828 | 21.75 | 1101.93 | 21.77 | 477.34 | 0
2149.765 | 0.86 | 50.829 | 21.76 | 1108.33 | 21.77 | 486.58 | 0
2156.916 | 0.91 | 50.828 | 21.75 | 1114.53 | 21.77 | 491.12 | 0
2163.692 | 0.91 | 50.825 | 21.76 | 1120.19 | 21.77 | 496.15 | 0
2170.578 | 0.91 | 50.826 | 21.75 | 1126.58 | 21.77 | 501.26 | 0
2177.254 | 0.91 | 50.825 | 21.75 | 1131.96 | 21.76 | 506.68 | 0
2184.039 | 0.91 | 50.824 | 21.75 | 1138.06 | 21.76 | 511.85 | 0
2191.097 | 0.93 | 50.822 | 21.75 | 1143.65 | 21.75 | 517.44 | 0
2197.785 | 0.94 | 50.822 | 21.75 | 1150 | 21.75 | 521.89 | 0
2204.76 | 0.94 | 50.822 | 21.75 | 1155.72 | 21.75 | 527.79 | 0
2211.395 | 0.93 | 50.822 | 21.75 | 1161.9 | 21.75 | 533.32 | 0
2217.849 | 0.94 | 50.82 | 21.75 | 1166.41 | 21.75 | 534.39 | 0
2225.036 | 0.94 | 50.82 | 21.75 | 1171.85 | 21.75 | 540.08 | 0
2231.559 | 0.94 | 50.82 | 21.75 | 1179.85 | 21.75 | 546.25 | 0
2238.596 | 0.94 | 50.819 | 21.74 | 1185.39 | 21.75 | 551.42 | 0
2245.09 | 0.94 | 50.82 | 21.74 | 1190.83 | 21.75 | 550.41 | 0
2251.48 | 0.94 | 50.818 | 21.75 | 1196.16 | 21.74 | 549.17 | 0
2257.967 | 0.98 | 50.818 | 21.74 | 1201.81 | 21.74 | 546.96 | 0
2264.372 | 0.97 | 50.817 | 21.74 | 1207.08 | 21.75 | 553.04 | 0
2271.054 | 0.98 | 50.816 | 21.74 | 1213.39 | 21.75 | 556.96 | 0
2278.228 | 0.98 | 50.817 | 21.74 | 1217.99 | 21.74 | 560.95 | 0
2285.348 | 0.99 | 50.814 | 21.74 | 1224.89 | 21.74 | 566.76 | 0
2291.831 | 0.98 | 50.814 | 21.73 | 1229.36 | 21.74 | 569.49 | 0
2298.903 | 0.99 | 50.814 | 21.74 | 1234.83 | 21.74 | 574.79 | 0
2305.702 | 0.99 | 50.811 | 21.74 | 1240.54 | 21.74 | 580.94 | 0
2312.643 | 0.98 | 50.811 | 21.73 | 1247.39 | 21.73 | 586.05 | 0
2319.27 | 1.02 | 50.812 | 21.74 | 1254.07 | 21.74 | 593.02 | 0
2326.236 | 1.01 | 50.81 | 21.74 | 1258.16 | 21.74 | 594.51 | 0
2333.124 | 1.02 | 50.809 | 21.73 | 1264.19 | 21.74 | 600.33 | 0
2340.298 | 1.02 | 50.808 | 21.74 | 1269.7 | 21.74 | 606.29 | 0
2347.168 | 1.02 | 50.809 | 21.73 | 1275.97 | 21.74 | 612.04 | 0
2354.237 | 1.03 | 50.808 | 21.73 | 1282.25 | 21.74 | 617.53 | 1
2361.214 | 1.07 | 50.806 | 21.73 | 1287.98 | 21.73 | 623.41 | 0
2367.924 | 1.06 | 50.806 | 21.73 | 1293.94 | 21.74 | 628.46 | 0
2374.904 | 1.06 | 50.807 | 21.73 | 1299.96 | 21.74 | 634.8 | 0
2381.576 | 1.07 | 50.806 | 21.73 | 1306.71 | 21.74 | 640.92 | 0
2388.681 | 1.07 | 50.804 | 21.73 | 1310.75 | 21.74 | 643.23 | 0
2395.159 | 1.07 | 50.804 | 21.73 | 1315.88 | 21.74 | 648.44 | 0
2401.548 | 1.08 | 50.803 | 21.73 | 1321.1 | 21.74 | 654.28 | 0
2408.015 | 1.07 | 50.804 | 21.72 | 1326.77 | 21.74 | 658.95 | 0
2414.552 | 1.08 | 50.802 | 21.73 | 1333.6 | 21.74 | 664.39 | 0
2421.504 | 1.07 | 50.801 | 21.73 | 1340.34 | 21.73 | 671.17 | 0
2428.032 | 1.12 | 50.801 | 21.73 | 1345.39 | 21.74 | 671.23 | 0
2434.599 | 1.12 | 50.8 | 21.73 | 1350.72 | 21.73 | 670.88 | 0
2440.926 | 1.12 | 50.798 | 21.73 | 1355.13 | 21.74 | 673.55 | 0
2447.393 | 1.12 | 50.8 | 21.73 | 1361.22 | 21.73 | 679.43 | 0
2453.778 | 1.11 | 50.798 | 21.72 | 1366.24 | 21.72 | 682.74 | 0
2460.389 | 1.11 | 50.797 | 21.72 | 1372.28 | 21.72 | 686.84 | 0
2467.336 | 1.1 | 50.798 | 21.72 | 1376.69 | 21.72 | 691.58 | 0
2474.041 | 1.15 | 50.797 | 21.72 | 1382.34 | 21.72 | 698.92 | 0
2481.104 | 1.16 | 50.796 | 21.72 | 1389.07 | 21.72 | 704.18 | 0
2487.714 | 1.16 | 50.794 | 21.72 | 1395.13 | 21.72 | 710.19 | 0
2494.672 | 1.16 | 50.795 | 21.72 | 1399.32 | 21.71 | 711.69 | 0
2501.368 | 1.15 | 50.795 | 21.72 | 1404.85 | 21.71 | 718.2 | 0
2508.352 | 1.15 | 50.794 | 21.72 | 1410.74 | 21.72 | 723.96 | 0
2515.145 | 1.15 | 50.792 | 21.72 | 1416.1 | 21.71 | 729.92 | 0
2521.955 | 1.2 | 50.793 | 21.72 | 1422.87 | 21.71 | 735.53 | 0
2528.917 | 1.21 | 50.792 | 21.72 | 1429.41 | 21.71 | 742.24 | 0
2535.681 | 1.2 | 50.79 | 21.72 | 1435.16 | 21.72 | 735.67 | 0
2542.559 | 1.21 | 50.788 | 21.72 | 1439.44 | 21.72 | 743.06 | 0
2549.362 | 1.21 | 50.786 | 21.72 | 1446.34 | 21.72 | 750.11 | 0
2556.36 | 1.2 | 50.785 | 21.71 | 1451.65 | 21.72 | 754.13 | 0
2563.026 | 1.21 | 50.786 | 21.71 | 1456.29 | 21.72 | 756.77 | 0
2570.098 | 1.25 | 50.786 | 21.71 | 1462.27 | 21.72 | 762.92 | 0
2577.24 | 1.26 | 50.785 | 21.71 | 1467.67 | 21.72 | 768.16 | 0
2583.761 | 1.26 | 50.784 | 21.71 | 1473.16 | 21.72 | 773.72 | 0
2590.289 | 1.26 | 50.784 | 21.71 | 1480.8 | 21.72 | 779.43 | 0
2597.421 | 1.26 | 50.784 | 21.71 | 1485.16 | 21.72 | 782.32 | 0
2603.834 | 1.26 | 50.785 | 21.71 | 1489.02 | 21.71 | 787.8 | 0
2610.334 | 1.26 | 50.785 | 21.71 | 1494.33 | 21.71 | 793.49 | 0
2616.714 | 1.31 | 50.785 | 21.71 | 1499.55 | 21.71 | 798.86 | 0
2623.22 | 1.3 | 50.784 | 21.71 | 1504.86 | 21.7 | 804.77 | 0
2630.313 | 1.31 | 50.783 | 21.7 | 1510.9 | 21.7 | 805.73 | 0
2636.788 | 1.31 | 50.783 | 21.71 | 1516.29 | 21.7 | 815.28 | 0
2643.384 | 1.31 | 50.782 | 21.71 | 1521.8 | 21.69 | 821.27 | 0
2650.369 | 1.3 | 50.782 | 21.7 | 1527.73 | 21.68 | 826.85 | 0
2657.044 | 1.3 | 50.78 | 21.71 | 1533.77 | 21.68 | 833.8 | 0
2664.009 | 1.3 | 50.78 | 21.7 | 1540.8 | 21.68 | 839.17 | 0
2670.627 | 1.31 | 50.779 | 21.71 | 1545.39 | 21.67 | 836.43 | 0
2677.694 | 1.3 | 50.778 | 21.7 | 1551.07 | 21.68 | 841.49 | 0
2684.375 | 1.34 | 50.777 | 21.7 | 1555.52 | 21.68 | 845.03 | 0
2691.357 | 1.35 | 50.778 | 21.7 | 1562.31 | 21.68 | 851.81 | 0
2698.037 | 1.34 | 50.776 | 21.7 | 1566.3 | 21.68 | 854.39 | 0
2705.144 | 1.34 | 50.775 | 21.7 | 1572.2 | 21.68 | 860.33 | 0
2712.228 | 1.35 | 50.773 | 21.7 | 1578.2 | 21.68 | 866.34 | 0
2719.078 | 1.34 | 50.774 | 21.7 | 1583.24 | 21.67 | 872.48 | 0
2725.864 | 1.34 | 50.772 | 21.7 | 1590.09 | 21.68 | 878.2 | 0
2732.554 | 1.39 | 50.773 | 21.7 | 1595.64 | 21.69 | 878.94 | 0
2739.378 | 1.39 | 50.772 | 21.7 | 1599.19 | 21.68 | 887.12 | 0
2746.422 | 1.4 | 50.768 | 21.69 | 1604.3 | 21.68 | 892.77 | 0
2753.086 | 1.39 | 50.769 | 21.7 | 1610.45 | 21.67 | 898.06 | 0
2760.003 | 1.39 | 50.767 | 21.69 | 1616.62 | 21.68 | 905.58 | 0
2766.782 | 1.39 | 50.766 | 21.69 | 1623.23 | 21.68 | 911.9 | 0
2773.836 | 1.39 | 50.764 | 21.7 | 1628.51 | 21.68 | 911.99 | 0
2780.361 | 1.44 | 50.765 | 21.69 | 1633.28 | 21.68 | 912.45 | 0
2786.827 | 1.44 | 50.764 | 21.69 | 1639.34 | 21.68 | 921.68 | 0
2793.902 | 1.44 | 50.764 | 21.69 | 1643.27 | 21.67 | 924.99 | 0
2800.502 | 1.44 | 50.762 | 21.69 | 1649.76 | 21.67 | 932.07 | 0
2806.808 | 1.45 | 50.761 | 21.7 | 1654.95 | 21.67 | 926.29 | 0
2813.286 | 1.44 | 50.761 | 21.69 | 1660.24 | 21.67 | 926.57 | 0
2819.671 | 1.44 | 50.761 | 21.69 | 1663.71 | 21.67 | 932.71 | 0
2826.172 | 1.45 | 50.761 | 21.69 | 1670.02 | 21.67 | 939.9 | 0
2832.65 | 1.5 | 50.761 | 21.68 | 1674.09 | 21.66 | 942.19 | 0
2839.082 | 1.48 | 50.762 | 21.68 | 1679.78 | 21.66 | 949.5 | 0
2846.153 | 1.49 | 50.762 | 21.68 | 1686.2 | 21.66 | 955.54 | 0
2852.837 | 1.5 | 50.763 | 21.69 | 1689.47 | 21.65 | 958.6 | 0
2859.898 | 1.49 | 50.763 | 21.68 | 1695.92 | 21.65 | 963.54 | 0
2866.49 | 1.49 | 50.761 | 21.68 | 1701.05 | 21.65 | 971.47 | 0
2873.557 | 1.49 | 50.76 | 21.68 | 1707.46 | 21.65 | 975.45 | 0
2880.179 | 1.49 | 50.761 | 21.68 | 1713.15 | 21.65 | 981.59 | 0
2887.096 | 1.5 | 50.76 | 21.68 | 1716.54 | 21.65 | 983.76 | 0
2893.855 | 1.49 | 50.759 | 21.68 | 1721.95 | 21.65 | 989.79 | 0
2900.716 | 1.49 | 50.759 | 21.68 | 1727.75 | 21.65 | 999.17 | 0
2907.501 | 1.52 | 50.756 | 21.68 | 1733.08 | 21.65 | 1005.39 | 0
2914.365 | 1.52 | 50.753 | 21.68 | 1738.54 | 21.65 | 1010.15 | 0
2921.252 | 1.52 | 50.752 | 21.68 | 1743.68 | 21.65 | 1016.26 | 0
2928.129 | 1.52 | 50.752 | 21.68 | 1749.44 | 21.65 | 1021.95 | 0
2934.942 | 1.51 | 50.752 | 21.68 | 1754.97 | 21.65 | 1028.24 | 0
2941.721 | 1.52 | 50.75 | 21.68 | 1760.55 | 21.65 | 1033.84 | 0
2948.678 | 1.56 | 50.751 | 21.67 | 1765.83 | 21.65 | 1040.04 | 0
2955.38 | 1.57 | 50.751 | 21.67 | 1772.33 | 21.65 | 1044.69 | 0
2962.364 | 1.57 | 50.75 | 21.67 | 1777.8 | 21.65 | 1052.38 | 0
2969.134 | 1.57 | 50.749 | 21.67 | 1784.12 | 21.64 | 1054.07 | 0
2976.226 | 1.57 | 50.749 | 21.67 | 1789.58 | 21.65 | 1052.67 | 0
2983.296 | 1.57 | 50.748 | 21.67 | 1791.63 | 21.65 | 1056.18 | 0
2989.904 | 1.57 | 50.749 | 21.67 | 1799.83 | 21.65 | 1063.53 | 0
2997.073 | 1.6 | 50.747 | 21.67 | 1804.48 | 21.65 | 1067.84 | 0
3003.562 | 1.62 | 50.746 | 21.66 | 1810.44 | 21.65 | 1072.59 | 0
3010.05 | 1.62 | 50.745 | 21.66 | 1815.82 | 21.65 | 1078.67 | 0
3017.236 | 1.62 | 50.746 | 21.66 | 1820.99 | 21.64 | 1069.74 | 0
3023.609 | 1.62 | 50.745 | 21.66 | 1826.03 | 21.64 | 1069.92 | 0
3030.122 | 1.61 | 50.746 | 21.66 | 1830.32 | 21.64 | 1081.99 | 0
3037.232 | 1.62 | 50.744 | 21.66 | 1836.96 | 21.64 | 1088.63 | 0
3043.788 | 1.64 | 50.744 | 21.66 | 1840.94 | 21.64 | 1092.66 | 0
3050.944 | 1.64 | 50.746 | 21.66 | 1847.52 | 21.64 | 1099 | 0
3057.554 | 1.64 | 50.744 | 21.66 | 1848.98 | 21.65 | 1100.25 | 0
3064.644 | 1.65 | 50.745 | 21.66 | 1854.92 | 21.64 | 1106.33 | 0
3071.687 | 1.65 | 50.744 | 21.66 | 1862.21 | 21.64 | 1113.33 | 0
3078.371 | 1.64 | 50.742 | 21.65 | 1867.04 | 21.64 | 1119.86 | 0
3085.454 | 1.65 | 50.743 | 21.65 | 1872.96 | 21.64 | 1124.98 | 0
3092.048 | 1.65 | 50.742 | 21.65 | 1879.35 | 21.63 | 1132.27 | 0
3099.054 | 1.65 | 50.742 | 21.65 | 1882.47 | 21.63 | 1132.87 | 0
3105.825 | 1.66 | 50.741 | 21.65 | 1887.66 | 21.63 | 1139.82 | 0
3112.68 | 1.66 | 50.74 | 21.65 | 1893.5 | 21.63 | 1144.82 | 0
3119.482 | 1.69 | 50.739 | 21.65 | 1898.42 | 21.63 | 1150.61 | 0
3126.257 | 1.7 | 50.74 | 21.65 | 1904.02 | 21.63 | 1156.18 | 0
3133.31 | 1.7 | 50.739 | 21.65 | 1909.3 | 21.63 | 1162.25 | 0
3140.056 | 1.7 | 50.739 | 21.65 | 1914.9 | 21.63 | 1169.27 | 0
3147.217 | 1.7 | 50.738 | 21.65 | 1920.91 | 21.63 | 1173.82 | 0
3154.221 | 1.69 | 50.737 | 21.64 | 1926.56 | 21.62 | 1180.82 | 0
3160.768 | 1.7 | 50.737 | 21.65 | 1930.76 | 21.63 | 1186.25 | 0
3167.892 | 1.75 | 50.737 | 21.64 | 1935.48 | 21.62 | 1190.29 | 0
3174.558 | 1.74 | 50.737 | 21.64 | 1940.61 | 21.62 | 1196.6 | 0
3181.608 | 1.74 | 50.736 | 21.64 | 1946.69 | 21.62 | 1202.81 | 0
3188.101 | 1.74 | 50.736 | 21.65 | 1952.02 | 21.63 | 1207.85 | 0
3194.602 | 1.74 | 50.735 | 21.64 | 1959.39 | 21.63 | 1216.15 | 0
3201.778 | 1.74 | 50.734 | 21.64 | 1961.27 | 21.62 | 1217.58 | 0
3208.15 | 1.74 | 50.735 | 21.64 | 1968.93 | 21.63 | 1226.59 | 0
3214.646 | 1.79 | 50.734 | 21.64 | 1973.41 | 21.62 | 1229.41 | 0
3221.208 | 1.78 | 50.733 | 21.64 | 1978.96 | 21.63 | 1229.57 | 0
3228.337 | 1.79 | 50.734 | 21.64 | 1982.63 | 21.63 | 1231.7 | 0
3235.548 | 1.79 | 50.733 | 21.64 | 1989.58 | 21.63 | 1232.74 | 0
3242.672 | 1.79 | 50.733 | 21.64 | 1994.58 | 21.64 | 1240.87 | 0
3249.142 | 1.79 | 50.733 | 21.64 | 1999.27 | 21.63 | 1245.45 | 0
3255.687 | 1.79 | 50.731 | 21.64 | 2003.26 | 21.63 | 1249.92 | 0
3262.737 | 1.81 | 50.731 | 21.63 | 2007.59 | 21.64 | 1255.37 | 0
3269.439 | 1.84 | 50.73 | 21.63 | 2013.37 | 21.63 | 1261.28 | 0
3276.344 | 1.83 | 50.73 | 21.63 | 2021.14 | 21.63 | 1269.84 | 0
3283.092 | 1.84 | 50.73 | 21.64 | 2025.84 | 21.63 | 1269.16 | 0
3290.082 | 1.83 | 50.731 | 21.63 | 2030.26 | 21.63 | 1266.48 | 0
3296.893 | 1.83 | 50.73 | 21.63 | 2035.73 | 21.63 | 1275.7 | 0
3303.761 | 1.83 | 50.728 | 21.63 | 2040.18 | 21.63 | 1279.28 | 0
3310.816 | 1.84 | 50.728 | 21.63 | 2046.77 | 21.63 | 1285.56 | 0
3317.703 | 1.84 | 50.728 | 21.63 | 2049.57 | 21.64 | 1287.85 | 0
3324.503 | 1.83 | 50.728 | 21.63 | 2055.31 | 21.63 | 1293.57 | 0
3331.476 | 1.83 | 50.726 | 21.63 | 2060.1 | 21.63 | 1299.71 | 0
3338.247 | 1.83 | 50.727 | 21.62 | 2066.47 | 21.64 | 1306.4 | 0
3345.14 | 1.88 | 50.725 | 21.63 | 2072.25 | 21.64 | 1313.14 | 0
3351.935 | 1.89 | 50.724 | 21.62 | 2075.42 | 21.64 | 1315.38 | 0
3358.979 | 1.88 | 50.724 | 21.62 | 2079.24 | 21.64 | 1319.69 | 0
3366.167 | 1.88 | 50.723 | 21.62 | 2085.17 | 21.64 | 1326.64 | 0
3372.655 | 1.88 | 50.722 | 21.62 | 2092.55 | 21.64 | 1334.72 | 0
3379.299 | 1.88 | 50.72 | 21.62 | 2097.89 | 21.64 | 1341.28 | 0
3386.429 | 1.88 | 50.719 | 21.62 | 2103.76 | 21.64 | 1347.51 | 0
3393.574 | 1.92 | 50.72 | 21.62 | 2108.58 | 21.64 | 1340.25 | 0
3400.058 | 1.92 | 50.718 | 21.62 | 2113.2 | 21.64 | 1336.43 | 0
3407.274 | 1.93 | 50.719 | 21.62 | 2118.49 | 21.64 | 1353.37 | 0
3413.761 | 1.92 | 50.716 | 21.62 | 2120.96 | 21.65 | 1354.88 | 0
3420.812 | 1.92 | 50.717 | 21.62 | 2128.09 | 21.65 | 1362.96 | 0
3427.432 | 1.93 | 50.716 | 21.61 | 2133.46 | 21.64 | 1363.34 | 0
3434.409 | 1.92 | 50.716 | 21.61 | 2136.1 | 21.64 | 1371.52 | 0
3441.094 | 1.98 | 50.715 | 21.61 | 2139.66 | 21.64 | 1376.4 | 0
3448.148 | 1.97 | 50.714 | 21.61 | 2148.15 | 21.64 | 1383.92 | 0
3454.659 | 1.97 | 50.713 | 21.61 | 2152.02 | 21.64 | 1390.09 | 0
3461.9 | 1.98 | 50.713 | 21.61 | 2157.77 | 21.64 | 1395.91 | 0
3468.918 | 1.97 | 50.714 | 21.61 | 2164.26 | 21.64 | 1402.26 | 0
3475.714 | 1.98 | 50.712 | 21.61 | 2165.9 | 21.64 | 1404.14 | 0
3482.582 | 1.97 | 50.711 | 21.61 | 2171.53 | 21.64 | 1414.48 | 0
3489.473 | 2.01 | 50.711 | 21.61 | 2176.11 | 21.64 | 1435.22 | 0
3496.338 | 2.01 | 50.711 | 21.6 | 2181.65 | 21.64 | 1473.78 | 0
3503.115 | 2.01 | 50.711 | 21.61 | 2189.52 | 21.63 | 1431.38 | 0
3509.951 | 2.02 | 50.71 | 21.61 | 2194.64 | 21.63 | 1430.19 | 0
3516.776 | 2.02 | 50.709 | 21.6 | 2198.44 | 21.64 | 1435.44 | 0
3523.564 | 2.02 | 50.709 | 21.6 | 2204.44 | 21.64 | 1438.27 | 0
3530.567 | 2.02 | 50.709 | 21.6 | 2208.27 | 21.63 | 1443.55 | 0
3537.254 | 2.02 | 50.709 | 21.6 | 2213.28 | 21.63 | 1447.92 | 0
3544.116 | 2.02 | 50.708 | 21.59 | 2216.75 | 21.63 | 1452.94 | 0
3550.833 | 2.07 | 50.708 | 21.6 | 2221.61 | 21.64 | 1460.01 | 1
3557.904 | 2.06 | 50.709 | 21.6 | 2228.64 | 21.63 | 1465.77 | 0
3564.389 | 2.08 | 50.706 | 21.6 | 2234.17 | 21.64 | 1472.38 | 0
3570.884 | 2.06 | 50.706 | 21.59 | 2239.34 | 21.63 | 1459.15 | 0
3577.944 | 2.07 | 50.707 | 21.59 | 2243.94 | 21.63 | 1470.97 | 0
3584.552 | 2.06 | 50.706 | 21.59 | 2248.44 | 21.63 | 1473.84 | 0
3591.063 | 2.11 | 50.704 | 21.59 | 2253.24 | 21.64 | 1479.35 | 0
3598.215 | 2.11 | 50.703 | 21.58 | 2255.76 | 21.63 | 1481.21 | 0
3604.73 | 2.12 | 50.704 | 21.59 | 2263.13 | 21.63 | 1488.8 | 0
3611.791 | 2.11 | 50.703 | 21.59 | 2268.02 | 21.63 | 1491.76 | 0
3618.307 | 2.11 | 50.704 | 21.58 | 2272.57 | 21.63 | 1496.74 | 0
3624.782 | 2.12 | 50.702 | 21.58 | 2277.02 | 21.63 | 1501.78 | 0
3631.857 | 2.11 | 50.702 | 21.58 | 2282.71 | 21.62 | 1509.79 | 0
3638.438 | 2.15 | 50.701 | 21.58 | 2287.51 | 21.63 | 1513.82 | 0
3645.534 | 2.15 | 50.701 | 21.58 | 2290.79 | 21.62 | 1518.9 | 0
3652.198 | 2.15 | 50.701 | 21.58 | 2296.11 | 21.62 | 1526.32 | 0
3659.182 | 2.16 | 50.7 | 21.58 | 2303 | 21.62 | 1531.97 | 0
3665.866 | 2.15 | 50.7 | 21.58 | 2304.27 | 21.62 | 1533.86 | 0
3672.852 | 2.15 | 50.7 | 21.57 | 2310.45 | 21.62 | 1540.41 | 0
3679.669 | 2.2 | 50.7 | 21.57 | 2315.92 | 21.63 | 1545.46 | 0
3686.787 | 2.2 | 50.699 | 21.57 | 2320.56 | 21.62 | 1551.4 | 0
3693.791 | 2.2 | 50.698 | 21.57 | 2326.19 | 21.62 | 1558.3 | 0
3700.452 | 2.19 | 50.697 | 21.57 | 2330.66 | 21.62 | 1563.15 | 0
3707.352 | 2.2 | 50.699 | 21.56 | 2335.93 | 21.63 | 1569.55 | 0
3714.151 | 2.2 | 50.697 | 21.57 | 2340.78 | 21.62 | 1574.83 | 0
3721.037 | 2.21 | 50.696 | 21.57 | 2346.18 | 21.62 | 1580.2 | 0
3727.87 | 2.24 | 50.695 | 21.57 | 2351.06 | 21.62 | 1586.62 | 0
3734.75 | 2.24 | 50.696 | 21.56 | 2357.68 | 21.62 | 1593.54 | 0
3741.879 | 2.24 | 50.695 | 21.57 | 2362.75 | 21.62 | 1595.61 | 0
3748.857 | 2.24 | 50.694 | 21.57 | 2367.12 | 21.62 | 1592.57 | 0
3755.435 | 2.23 | 50.694 | 21.57 | 2371.81 | 21.63 | 1598.59 | 0
3762.496 | 2.24 | 50.694 | 21.56 | 2374.2 | 21.62 | 1599.63 | 0
3769.203 | 2.24 | 50.692 | 21.56 | 2382.06 | 21.62 | 1608.05 | 0
3776.262 | 2.24 | 50.692 | 21.56 | 2384.68 | 21.62 | 1611.12 | 0
3782.884 | 2.24 | 50.691 | 21.56 | 2392.26 | 21.62 | 1619.15 | 0
3790.142 | 2.24 | 50.691 | 21.56 | 2394.8 | 21.62 | 1623.57 | 0
3797.353 | 2.24 | 50.69 | 21.56 | 2402.36 | 21.62 | 1632.31 | 0
3804.465 | 2.24 | 50.69 | 21.56 | 2406.45 | 21.62 | 1630.56 | 0
3810.967 | 2.24 | 50.689 | 21.55 | 2411.35 | 21.62 | 1628.91 | 0
3818.177 | 2.24 | 50.69 | 21.55 | 2415.52 | 21.62 | 1634.48 | 0
3824.619 | 2.23 | 50.689 | 21.55 | 2420.45 | 21.62 | 1634.14 | 0
3831.837 | 2.28 | 50.689 | 21.55 | 2424.16 | 21.62 | 1645.01 | 0
3838.997 | 2.28 | 50.687 | 21.55 | 2430.95 | 21.63 | 1651.14 | 0
3845.479 | 2.28 | 50.688 | 21.55 | 2432.24 | 21.62 | 1650.09 | 0
3852.546 | 2.28 | 50.687 | 21.55 | 2438.14 | 21.62 | 1658.45 | 0
3859.241 | 2.28 | 50.686 | 21.55 | 2443.8 | 21.62 | 1663.42 | 0
3866.33 | 2.27 | 50.686 | 21.55 | 2448.32 | 21.62 | 1670.23 | 0
3872.919 | 2.32 | 50.685 | 21.55 | 2454.35 | 21.62 | 1677.18 | 0
3879.998 | 2.32 | 50.685 | 21.54 | 2460.5 | 21.62 | 1684.26 | 0
3887.055 | 2.32 | 50.686 | 21.55 | 2462.28 | 21.62 | 1684.72 | 0
3893.862 | 2.32 | 50.684 | 21.54 | 2466.87 | 21.62 | 1691.03 | 0
3900.823 | 2.32 | 50.685 | 21.54 | 2472.18 | 21.62 | 1695.88 | 0
3907.51 | 2.31 | 50.684 | 21.54 | 2476.98 | 21.62 | 1702.49 | 0
3914.421 | 2.32 | 50.683 | 21.54 | 2482.3 | 21.62 | 1708.02 | 0
3921.298 | 2.37 | 50.684 | 21.54 | 2486.58 | 21.62 | 1713.31 | 0
3928.094 | 2.37 | 50.684 | 21.54 | 2492.24 | 21.62 | 1719.49 | 0
3935.05 | 2.37 | 50.683 | 21.53 | 2497.05 | 21.62 | 1726.16 | 0
3941.744 | 2.37 | 50.683 | 21.54 | 2504.15 | 21.62 | 1732.6 | 0
3948.678 | 2.37 | 50.682 | 21.54 | 2508.16 | 21.62 | 1705.26 | 0
3955.483 | 2.36 | 50.681 | 21.54 | 2512.88 | 21.62 | 1732.95 | 0
3962.569 | 2.36 | 50.68 | 21.53 | 2516.11 | 21.62 | 1734.17 | 0
3969.664 | 2.41 | 50.68 | 21.53 | 2522.39 | 21.63 | 1741.82 | 0
3976.357 | 2.41 | 50.678 | 21.53 | 2525.44 | 21.62 | 1745.01 | 0
3983.503 | 2.41 | 50.679 | 21.53 | 2531.38 | 21.62 | 1751.99 | 0
3990.542 | 2.41 | 50.678 | 21.53 | 2537.05 | 21.63 | 1756.66 | 0
3997.08 | 2.41 | 50.677 | 21.53 | 2542.01 | 21.62 | 1762.14 | 0
4003.602 | 2.41 | 50.677 | 21.53 | 2546.67 | 21.62 | 1761.02 | 0
4010.677 | 2.41 | 50.675 | 21.53 | 2546.7 | 21.62 | 1757.1 | 0
4017.059 | 2.41 | 50.675 | 21.53 | 2554.89 | 21.62 | 1767.28 | 0
4023.525 | 2.41 | 50.676 | 21.53 | 2559.85 | 21.62 | 1769.93 | 0
4030.043 | 2.4 | 50.676 | 21.52 | 2564.46 | 21.62 | 1776.66 | 0
4036.585 | 2.41 | 50.674 | 21.52 | 2569.05 | 21.62 | 1778.9 | 0
4043.498 | 2.45 | 50.674 | 21.52 | 2573.64 | 21.62 | 1787.13 | 0
4050.299 | 2.46 | 50.673 | 21.52 | 2576.86 | 21.61 | 1791.18 | 0
4057.451 | 2.45 | 50.673 | 21.52 | 2583.59 | 21.61 | 1799.63 | 0
4064.531 | 2.45 | 50.673 | 21.52 | 2586.84 | 21.61 | 1799.99 | 0
4071.168 | 2.45 | 50.672 | 21.52 | 2589.65 | 21.61 | 1803.53 | 0
4078.236 | 2.45 | 50.671 | 21.52 | 2595.71 | 21.61 | 1801.68 | 0
4084.906 | 2.45 | 50.671 | 21.51 | 2599.28 | 21.61 | 1814.24 | 0
4091.75 | 2.5 | 50.671 | 21.52 | 2604.78 | 21.61 | 1821.64 | 0
4098.567 | 2.5 | 50.67 | 21.51 | 2609.13 | 21.61 | 1827.5 | 0
4105.559 | 2.5 | 50.67 | 21.51 | 2614.17 | 21.6 | 1833.57 | 0
4112.633 | 2.48 | 50.67 | 21.51 | 2619.61 | 21.6 | 1838.63 | 0
4119.493 | 2.49 | 50.667 | 21.52 | 2623.9 | 21.6 | 1844.23 | 0
4126.365 | 2.5 | 50.667 | 21.51 | 2629.23 | 21.6 | 1849.21 | 0
4133.184 | 2.53 | 50.667 | 21.51 | 2633.79 | 21.6 | 1855.25 | 0
4140.042 | 2.54 | 50.668 | 21.51 | 2638.84 | 21.6 | 1860.45 | 0
4146.829 | 2.54 | 50.667 | 21.51 | 2643.28 | 21.6 | 1866.01 | 0
4153.604 | 2.55 | 50.666 | 21.51 | 2647.89 | 21.6 | 1870.69 | 0
4160.588 | 2.54 | 50.666 | 21.51 | 2653.9 | 21.59 | 1877.32 | 0
4167.374 | 2.54 | 50.666 | 21.5 | 2655.1 | 21.59 | 1878.34 | 0
4174.553 | 2.54 | 50.665 | 21.51 | 2663.78 | 21.6 | 1886.17 | 0
4181.503 | 2.58 | 50.664 | 21.5 | 2667.65 | 21.59 | 1877.33 | 0
4188.221 | 2.58 | 50.664 | 21.5 | 2672.16 | 21.6 | 1891.05 | 0
4195.408 | 2.59 | 50.663 | 21.51 | 2677.47 | 21.6 | 1888.53 | 0
4202.561 | 2.59 | 50.662 | 21.5 | 2681.35 | 21.6 | 1882.57 | 0
4209.007 | 2.59 | 50.661 | 21.5 | 2684.83 | 21.6 | 1895.33 | 0
4215.495 | 2.59 | 50.66 | 21.5 | 2691.18 | 21.59 | 1896.89 | 0
4222.637 | 2.62 | 50.661 | 21.5 | 2695.64 | 21.59 | 1906.25 | 0
4229.032 | 2.63 | 50.661 | 21.49 | 2699.98 | 21.59 | 1908.58 | 0
4235.539 | 2.64 | 50.66 | 21.49 | 2698.44 | 21.59 | 1909.66 | 0
4242.045 | 2.63 | 50.659 | 21.49 | 2706.63 | 21.59 | 1916.35 | 0
4249.282 | 2.63 | 50.659 | 21.5 | 2711.26 | 21.59 | 1925.45 | 0
4256.498 | 2.64 | 50.659 | 21.49 | 2718.45 | 21.59 | 1925.6 | 0
4263.64 | 2.63 | 50.659 | 21.49 | 2717.68 | 21.59 | 1930.41 | 0
4270.22 | 2.62 | 50.658 | 21.49 | 2725.25 | 21.59 | 1938.71 | 0
4277.236 | 2.63 | 50.656 | 21.49 | 2729.33 | 21.58 | 1944 | 0
4283.871 | 2.63 | 50.657 | 21.49 | 2734.66 | 21.58 | 1949.68 | 0
4290.862 | 2.64 | 50.655 | 21.48 | 2739.3 | 21.58 | 1954.51 | 0
4297.452 | 2.67 | 50.655 | 21.48 | 2743.38 | 21.58 | 1960.48 | 0
4304.649 | 2.66 | 50.655 | 21.49 | 2748.54 | 21.58 | 1966.05 | 0
4311.809 | 2.68 | 50.655 | 21.48 | 2756.11 | 21.57 | 1971.96 | 0
4318.46 | 2.67 | 50.653 | 21.48 | 2760.28 | 21.57 | 1975.44 | 0
4325.382 | 2.67 | 50.653 | 21.48 | 2764.25 | 21.58 | 1974.08 | 0
4332.257 | 2.68 | 50.653 | 21.48 | 2767.61 | 21.58 | 1963.89 | 0
4339.147 | 2.71 | 50.651 | 21.48 | 2773.3 | 21.57 | 1981.58 | 0
4346.21 | 2.71 | 50.651 | 21.48 | 2776.33 | 21.57 | 1983.5 | 0
4353.208 | 2.71 | 50.651 | 21.47 | 2782.44 | 21.57 | 1990.91 | 0
4359.882 | 2.71 | 50.652 | 21.47 | 2782.9 | 21.57 | 1990.5 | 0
4366.835 | 2.71 | 50.65 | 21.47 | 2789.63 | 21.57 | 1998.83 | 0
4373.685 | 2.71 | 50.651 | 21.48 | 2792.67 | 21.57 | 2003.05 | 0
4380.735 | 2.71 | 50.651 | 21.47 | 2800.99 | 21.57 | 2011.01 | 0
4387.822 | 2.75 | 50.65 | 21.47 | 2804.85 | 21.57 | 2016.84 | 0
4394.59 | 2.76 | 50.649 | 21.47 | 2811.03 | 21.57 | 2023.68 | 0
4401.666 | 2.76 | 50.65 | 21.47 | 2809.44 | 21.57 | 2026.52 | 0
4408.881 | 2.76 | 50.648 | 21.47 | 2820.2 | 21.57 | 2031.57 | 0
4415.231 | 2.76 | 50.649 | 21.47 | 2821.84 | 21.57 | 2034.14 | 0
4421.718 | 2.75 | 50.648 | 21.47 | 2826.78 | 21.57 | 2040.05 | 0
4428.102 | 2.75 | 50.65 | 21.46 | 2833.51 | 21.57 | 2047.22 | 0
4434.601 | 2.8 | 50.649 | 21.46 | 2837.97 | 21.57 | 2051.61 | 0
4441.101 | 2.8 | 50.648 | 21.46 | 2835.63 | 21.57 | 2052.73 | 0
4448.185 | 2.81 | 50.647 | 21.46 | 2846.29 | 21.57 | 2062.48 | 0
4454.736 | 2.81 | 50.647 | 21.46 | 2850 | 21.56 | 2048.84 | 0
4461.896 | 2.8 | 50.646 | 21.46 | 2854.23 | 21.57 | 2049.1 | 0
4468.441 | 2.8 | 50.647 | 21.46 | 2858.65 | 21.57 | 2069.05 | 0
4475.53 | 2.84 | 50.646 | 21.46 | 2863.44 | 21.57 | 2070.87 | 0
4482.215 | 2.84 | 50.646 | 21.46 | 2866.57 | 21.57 | 2068.76 | 0
4489.15 | 2.84 | 50.645 | 21.45 | 2869.64 | 21.57 | 2078.83 | 0
4495.892 | 2.83 | 50.645 | 21.46 | 2875.07 | 21.57 | 2085.75 | 0
4502.739 | 2.84 | 50.644 | 21.45 | 2880.37 | 21.57 | 2091.17 | 0
4509.549 | 2.84 | 50.644 | 21.45 | 2885.96 | 21.57 | 2098.55 | 0
4516.544 | 2.84 | 50.644 | 21.45 | 2890.53 | 21.57 | 2098.18 | 0
4523.706 | 2.85 | 50.644 | 21.45 | 2894.67 | 21.57 | 2096.56 | 0
4530.976 | 2.84 | 50.643 | 21.45 | 2897.68 | 21.57 | 2100.17 | 0
4538.151 | 2.88 | 50.644 | 21.45 | 2904.81 | 21.57 | 2107.48 | 0
4545.329 | 2.88 | 50.643 | 21.45 | 2907.75 | 21.57 | 2108.87 | 0
4552.275 | 2.88 | 50.643 | 21.45 | 2913.8 | 21.57 | 2116.15 | 0
4559.05 | 2.88 | 50.642 | 21.44 | 2913.59 | 21.57 | 2116.12 | 0
4566.268 | 2.89 | 50.643 | 21.45 | 2920.3 | 21.56 | 2122.36 | 0
4573.411 | 2.89 | 50.642 | 21.45 | 2927.36 | 21.57 | 2127.07 | 0
4580.497 | 2.89 | 50.642 | 21.44 | 2927.62 | 21.56 | 2132.59 | 0
4587.065 | 2.93 | 50.641 | 21.44 | 2933.01 | 21.56 | 2138.6 | 0
4594.178 | 2.93 | 50.64 | 21.45 | 2936.19 | 21.56 | 2142.56 | 0
4600.748 | 2.92 | 50.641 | 21.44 | 2945.65 | 21.56 | 2149.52 | 0
4607.919 | 2.92 | 50.641 | 21.44 | 2945.79 | 21.56 | 2153.56 | 0
4614.331 | 2.94 | 50.639 | 21.44 | 2952.71 | 21.56 | 2161.53 | 0
4620.82 | 2.93 | 50.639 | 21.44 | 2958.01 | 21.56 | 2168.42 | 0
4627.891 | 2.93 | 50.638 | 21.44 | 2961 | 21.56 | 2169.86 | 0
4634.477 | 2.97 | 50.638 | 21.44 | 2962.73 | 21.56 | 2177.9 | 0
4641.691 | 2.97 | 50.639 | 21.44 | 2971.93 | 21.56 | 2181.87 | 0
4648.913 | 2.97 | 50.638 | 21.43 | 2974.68 | 21.56 | 2186.4 | 0
4655.999 | 2.97 | 50.637 | 21.44 | 2978.36 | 21.56 | 2190.19 | 0
4662.762 | 2.98 | 50.636 | 21.43 | 2982.33 | 21.56 | 2196.21 | 0
4669.792 | 2.98 | 50.635 | 21.43 | 2988.01 | 21.55 | 2201.39 | 0
4676.968 | 3.02 | 50.635 | 21.43 | 2993.01 | 21.55 | 2207.27 | 0
4683.64 | 3.02 | 50.635 | 21.44 | 2997.18 | 21.56 | 2212.29 | 0
4690.502 | 3.02 | 50.635 | 21.43 | 3002.06 | 21.55 | 2217.71 | 0
4697.268 | 3.02 | 50.634 | 21.43 | 3008.37 | 21.55 | 2224.06 | 0
4704.201 | 3.02 | 50.634 | 21.43 | 3012.21 | 21.55 | 2216.82 | 0
4711.043 | 3.01 | 50.634 | 21.43 | 3016.13 | 21.55 | 2209.81 | 0
4717.826 | 3.01 | 50.634 | 21.43 | 3017.73 | 21.55 | 2216.53 | 0
4724.752 | 3.02 | 50.633 | 21.44 | 3024.59 | 21.55 | 2232.38 | 0
4731.515 | 3.01 | 50.632 | 21.43 | 3029.02 | 21.55 | 2219.68 | 0
4738.477 | 3.02 | 50.632 | 21.43 | 3033.12 | 21.55 | 2213.86 | 0
4745.278 | 3.02 | 50.632 | 21.43 | 3035.49 | 21.55 | 2231.24 | 0
4752.413 | 3.02 | 50.632 | 21.43 | 3041.94 | 21.55 | 2239.81 | 0
4759.421 | 3.06 | 50.631 | 21.42 | 3044.46 | 21.55 | 2241.25 | 0
4766.007 | 3.06 | 50.632 | 21.42 | 3050.86 | 21.55 | 2249.45 | 0
4773.073 | 3.06 | 50.63 | 21.42 | 3054.45 | 21.55 | 2241.87 | 0
4779.705 | 3.06 | 50.63 | 21.42 | 3056.31 | 21.55 | 2248.62 | 0
4786.856 | 3.06 | 50.629 | 21.42 | 3063.95 | 21.55 | 2255.49 | 0
4793.342 | 3.06 | 50.631 | 21.42 | 3065.24 | 21.55 | 2252.11 | 0
4800.541 | 3.07 | 50.628 | 21.42 | 3070.05 | 21.55 | 2272.34 | 1
4807.056 | 3.11 | 50.629 | 21.42 | 3075.96 | 21.54 | 2279.02 | 0
4814.191 | 3.11 | 50.628 | 21.42 | 3075.62 | 21.53 | 2280.24 | 0
4820.731 | 3.1 | 50.628 | 21.42 | 3086.74 | 21.53 | 2286.6 | 0
4827.834 | 3.11 | 50.627 | 21.42 | 3087.7 | 21.53 | 2292.38 | 0
4834.447 | 3.1 | 50.627 | 21.42 | 3091.65 | 21.52 | 2296.96 | 0
4841.704 | 3.1 | 50.627 | 21.42 | 3096.01 | 21.52 | 2301.77 | 0
4848.909 | 3.11 | 50.626 | 21.42 | 3100.85 | 21.52 | 2306.45 | 0
4855.943 | 3.14 | 50.625 | 21.42 | 3106.61 | 21.52 | 2315.52 | 0
4862.687 | 3.15 | 50.626 | 21.42 | 3110.52 | 21.52 | 2317.52 | 0
4869.961 | 3.15 | 50.625 | 21.42 | 3116.07 | 21.51 | 2322.86 | 0
4877.227 | 3.15 | 50.624 | 21.41 | 3120.58 | 21.51 | 2327.88 | 0
4884.359 | 3.14 | 50.624 | 21.41 | 3124.87 | 21.51 | 2333.29 | 0
4891.131 | 3.14 | 50.625 | 21.41 | 3129.44 | 21.51 | 2337.98 | 0
4897.938 | 3.19 | 50.624 | 21.41 | 3135.09 | 21.51 | 2345.33 | 0
4904.934 | 3.18 | 50.624 | 21.41 | 3134.92 | 21.51 | 2343.18 | 0
4912.187 | 3.19 | 50.623 | 21.41 | 3139.92 | 21.51 | 2350.41 | 0
4919.462 | 3.19 | 50.622 | 21.41 | 3144.55 | 21.51 | 2355 | 0
4926.628 | 3.19 | 50.622 | 21.41 | 3153.25 | 21.51 | 2351.28 | 0
4933.824 | 3.19 | 50.621 | 21.41 | 3156.97 | 21.51 | 2354.35 | 0
4941.062 | 3.18 | 50.624 | 21.41 | 3159.36 | 21.51 | 2353.45 | 0
4948.338 | 3.19 | 50.624 | 21.41 | 3165 | 21.51 | 2370.31 | 0
4955.503 | 3.19 | 50.624 | 21.4 | 3169.29 | 21.51 | 2373.96 | 0
4962.683 | 3.19 | 50.623 | 21.4 | 3174.98 | 21.5 | 2380.69 | 0
4969.752 | 3.19 | 50.624 | 21.41 | 3178.51 | 21.51 | 2379.77 | 0
4976.355 | 3.24 | 50.623 | 21.4 | 3180.26 | 21.51 | 2376.32 | 0
4983.569 | 3.23 | 50.622 | 21.4 | 3187.1 | 21.5 | 2385.23 | 0
4990.704 | 3.23 | 50.621 | 21.4 | 3191.48 | 21.51 | 2387.85 | 0
4997.282 | 3.23 | 50.621 | 21.4 | 3197.2 | 21.5 | 2388.56 | 0
5004.468 | 3.23 | 50.623 | 21.39 | 3201.26 | 21.5 | 2390.82 | 0
5011.736 | 3.23 | 50.621 | 21.4 | 3206.67 | 21.5 | 2404.75 | 0
5018.982 | 3.23 | 50.622 | 21.4 | 3209.24 | 21.5 | 2409.24 | 0
5026.038 | 3.23 | 50.62 | 21.4 | 3212.5 | 21.5 | 2410.41 | 0
5032.546 | 3.23 | 50.62 | 21.39 | 3213.87 | 21.49 | 2416.22 | 0
5039.707 | 3.26 | 50.62 | 21.39 | 3218.31 | 21.49 | 2418.47 | 0
5046.435 | 3.27 | 50.621 | 21.39 | 3225.55 | 21.49 | 2425.38 | 0
5053.47 | 3.28 | 50.62 | 21.39 | 3227.21 | 21.49 | 2429.76 | 0
5060.576 | 3.27 | 50.62 | 21.39 | 3232.14 | 21.49 | 2434.89 | 0
5067.339 | 3.28 | 50.619 | 21.39 | 3236.85 | 21.49 | 2439 | 0
5074.422 | 3.27 | 50.618 | 21.39 | 3241.49 | 21.49 | 2445.68 | 0
5081.489 | 3.28 | 50.618 | 21.39 | 3246.11 | 21.49 | 2451.15 | 0
5088.672 | 3.33 | 50.618 | 21.39 | 3250.72 | 21.48 | 2455.53 | 0
5095.453 | 3.32 | 50.617 | 21.38 | 3257.23 | 21.48 | 2463.29 | 0
5102.238 | 3.32 | 50.617 | 21.38 | 3261.36 | 21.48 | 2463.24 | 0
5109.132 | 3.33 | 50.617 | 21.39 | 3264.51 | 21.48 | 2456.6 | 0
5116.001 | 3.33 | 50.616 | 21.39 | 3265.62 | 21.47 | 2461.45 | 0
5123.169 | 3.32 | 50.614 | 21.38 | 3273.17 | 21.47 | 2469.95 | 0
5130.154 | 3.33 | 50.615 | 21.38 | 3274.59 | 21.47 | 2471.21 | 0
5136.716 | 3.37 | 50.615 | 21.38 | 3279.51 | 21.46 | 2476.37 | 0
5143.809 | 3.37 | 50.615 | 21.38 | 3285.69 | 21.46 | 2484.46 | 0
5150.48 | 3.37 | 50.614 | 21.38 | 3286.13 | 21.46 | 2480.1 | 0
5157.471 | 3.37 | 50.615 | 21.38 | 3293.03 | 21.46 | 2491.33 | 0
5164.137 | 3.37 | 50.612 | 21.38 | 3298.32 | 21.46 | 2497.09 | 0
5171.437 | 3.37 | 50.612 | 21.38 | 3299.87 | 21.46 | 2499.06 | 0
5178.623 | 3.36 | 50.614 | 21.38 | 3308.91 | 21.46 | 2508.28 | 0
5185.795 | 3.36 | 50.613 | 21.37 | 3312.86 | 21.46 | 2514.54 | 0
5192.884 | 3.37 | 50.612 | 21.37 | 3306.58 | 21.46 | 2507.5 | 0
5199.517 | 3.41 | 50.612 | 21.37 | 3321.86 | 21.46 | 2521.94 | 0
5206.629 | 3.42 | 50.613 | 21.37 | 3316.28 | 21.46 | 2517.96 | 0
5213.133 | 3.42 | 50.613 | 21.37 | 3328.49 | 21.46 | 2531.85 | 0
5220.273 | 3.41 | 50.612 | 21.37 | 3329.16 | 21.46 | 2531.77 | 0
5226.795 | 3.41 | 50.612 | 21.37 | 3336.58 | 21.46 | 2541.36 | 0
5234.079 | 3.41 | 50.612 | 21.37 | 3340.75 | 21.46 | 2532.97 | 0
5241.238 | 3.42 | 50.61 | 21.37 | 3344.24 | 21.47 | 2542.43 | 0
5248.45 | 3.46 | 50.61 | 21.37 | 3349.14 | 21.46 | 2547.97 | 0
5255.723 | 3.46 | 50.61 | 21.37 | 3353.81 | 21.46 | 2552.08 | 0
5262.837 | 3.46 | 50.61 | 21.37 | 3351.94 | 21.47 | 2548.98 | 0
5269.574 | 3.46 | 50.61 | 21.36 | 3357.67 | 21.46 | 2545.04 | 0
5276.787 | 3.46 | 50.61 | 21.36 | 3363.52 | 21.46 | 2566.56 | 0
5284.08 | 3.46 | 50.611 | 21.36 | 3369.15 | 21.47 | 2558.83 | 0
5291.23 | 3.46 | 50.61 | 21.37 | 3376.13 | 21.46 | 2581.22 | 0
5298.033 | 3.46 | 50.609 | 21.37 | 3379.38 | 21.46 | 2580.37 | 0
5304.814 | 3.46 | 50.609 | 21.36 | 3382.68 | 21.46 | 2577.72 | 0
5311.817 | 3.5 | 50.608 | 21.36 | 3385.32 | 21.46 | 2579.99 | 0
5319.137 | 3.5 | 50.608 | 21.36 | 3391.15 | 21.46 | 2579.72 | 0
5326.25 | 3.49 | 50.608 | 21.36 | 3395.8 | 21.47 | 2590.34 | 0
5333.123 | 3.5 | 50.607 | 21.36 | 3397.73 | 21.46 | 2585.58 | 0
5339.841 | 3.5 | 50.607 | 21.36 | 3399.9 | 21.47 | 2593.92 | 0
5346.797 | 3.5 | 50.607 | 21.35 | 3405.58 | 21.46 | 2601.39 | 0
5353.577 | 3.55 | 50.608 | 21.36 | 3407.39 | 21.47 | 2604.51 | 0
5360.667 | 3.55 | 50.606 | 21.36 | 3412.42 | 21.47 | 2611.23 | 0
5367.74 | 3.55 | 50.605 | 21.36 | 3418.22 | 21.46 | 2616.56 | 0
5374.432 | 3.54 | 50.606 | 21.36 | 3425.55 | 21.46 | 2625.33 | 0
5381.586 | 3.55 | 50.606 | 21.36 | 3429.18 | 21.47 | 2621.21 | 0
5388.763 | 3.55 | 50.606 | 21.35 | 3430.67 | 21.46 | 2629.88 | 0
5395.159 | 3.55 | 50.605 | 21.35 | 3430.13 | 21.46 | 2627.68 | 0
5401.696 | 3.59 | 50.605 | 21.35 | 3431.45 | 21.47 | 2632.06 | 0
5408.935 | 3.59 | 50.603 | 21.36 | 3448.41 | 21.46 | 2649.12 | 0
5416.186 | 3.59 | 50.603 | 21.35 | 3443.49 | 21.46 | 2646.21 | 0
5423.351 | 3.59 | 50.603 | 21.36 | 3453.51 | 21.45 | 2655.6 | 0
5429.917 | 3.59 | 50.603 | 21.35 | 3452.3 | 21.46 | 2656.29 | 0
5437.138 | 3.59 | 50.603 | 21.35 | 3462.4 | 21.46 | 2665.78 | 0
5444.189 | 3.59 | 50.604 | 21.35 | 3466.92 | 21.46 | 2670.75 | 0
5450.882 | 3.59 | 50.603 | 21.35 | 3469.95 | 21.46 | 2675.4 | 0
5458.085 | 3.59 | 50.602 | 21.35 | 3475.9 | 21.46 | 2682.16 | 0
5465.31 | 3.62 | 50.603 | 21.35 | 3478.26 | 21.47 | 2679.14 | 0
5472.308 | 3.63 | 50.602 | 21.35 | 3480.1 | 21.47 | 2680.32 | 0
5479.022 | 3.63 | 50.601 | 21.35 | 3486.65 | 21.47 | 2687.38 | 0
5486.27 | 3.63 | 50.6 | 21.35 | 3490.2 | 21.47 | 2680.97 | 0
5493.552 | 3.63 | 50.599 | 21.35 | 3494.26 | 21.47 | 2673.67 | 0
5500.708 | 3.63 | 50.599 | 21.34 | 3495.44 | 21.46 | 2683.99 | 0
5507.63 | 3.63 | 50.599 | 21.35 | 3502.46 | 21.47 | 2693.61 | 0
5514.771 | 3.68 | 50.598 | 21.34 | 3504.11 | 21.47 | 2693.25 | 0
5521.65 | 3.67 | 50.6 | 21.34 | 3510.83 | 21.46 | 2702.79 | 0
5528.425 | 3.68 | 50.597 | 21.34 | 3510.8 | 21.47 | 2700.76 | 0
5535.344 | 3.67 | 50.597 | 21.34 | 3515.23 | 21.46 | 2707.1 | 0
5542.126 | 3.67 | 50.597 | 21.34 | 3520.21 | 21.46 | 2712.41 | 0
5549.061 | 3.68 | 50.597 | 21.34 | 3525.52 | 21.46 | 2718.8 | 0
5555.809 | 3.68 | 50.597 | 21.34 | 3532.34 | 21.46 | 2727.03 | 0
5562.969 | 3.73 | 50.596 | 21.34 | 3528.82 | 21.46 | 2724.7 | 0
5569.952 | 3.72 | 50.596 | 21.34 | 3531.84 | 21.46 | 2727.2 | 0
5576.621 | 3.72 | 50.595 | 21.34 | 3542.78 | 21.45 | 2735.81 | 0
5583.839 | 3.72 | 50.595 | 21.34 | 3543.18 | 21.45 | 2735.54 | 0
5590.965 | 3.72 | 50.595 | 21.34 | 3551.81 | 21.46 | 2746.33 | 0
5597.442 | 3.72 | 50.595 | 21.33 | 3555.56 | 21.45 | 2753.15 | 0
5604.64 | 3.72 | 50.595 | 21.33 | 3560.92 | 21.45 | 2756.45 | 0
5611.216 | 3.77 | 50.594 | 21.33 | 3565.43 | 21.45 | 2762.57 | 0
5618.394 | 3.78 | 50.594 | 21.34 | 3561.12 | 21.45 | 2759.55 | 0
5625.656 | 3.78 | 50.593 | 21.33 | 3564.59 | 21.45 | 2764.56 | 0
5632.952 | 3.77 | 50.595 | 21.33 | 3573.8 | 21.45 | 2772.09 | 0
5640.075 | 3.77 | 50.592 | 21.33 | 3581.72 | 21.45 | 2781.38 | 0
5647.293 | 3.77 | 50.591 | 21.33 | 3585.16 | 21.45 | 2788.37 | 0
5654.455 | 3.78 | 50.59 | 21.33 | 3588.78 | 21.45 | 2776.82 | 0
5661.066 | 3.83 | 50.589 | 21.33 | 3591.74 | 21.44 | 2772.36 | 0
5668.161 | 3.82 | 50.59 | 21.33 | 3595.19 | 21.44 | 2793.72 | 0
5675.296 | 3.82 | 50.589 | 21.33 | 3599.57 | 21.45 | 2794.3 | 0
5681.996 | 3.82 | 50.588 | 21.33 | 3599.73 | 21.45 | 2793.83 | 0
5689.071 | 3.82 | 50.587 | 21.32 | 3604.45 | 21.45 | 2800.57 | 0
5696.229 | 3.82 | 50.588 | 21.33 | 3612.78 | 21.44 | 2809 | 0
5702.91 | 3.83 | 50.589 | 21.32 | 3616 | 21.44 | 2806.76 | 0
5709.843 | 3.85 | 50.589 | 21.33 | 3619.65 | 21.45 | 2802.59 | 0
5716.502 | 3.86 | 50.587 | 21.33 | 3620.74 | 21.44 | 2811.45 | 0
5723.48 | 3.85 | 50.589 | 21.32 | 3627.44 | 21.44 | 2820.79 | 0
5730.312 | 3.86 | 50.587 | 21.32 | 3629.83 | 21.44 | 2821.19 | 0
5737.146 | 3.85 | 50.587 | 21.32 | 3635.63 | 21.44 | 2826.92 | 0
5744.126 | 3.85 | 50.586 | 21.33 | 3635.12 | 21.45 | 2827.47 | 0
5751.298 | 3.87 | 50.586 | 21.32 | 3640.13 | 21.44 | 2832.96 | 0
5757.93 | 3.86 | 50.586 | 21.32 | 3645.38 | 21.43 | 2838.68 | 0
5765.042 | 3.86 | 50.586 | 21.32 | 3652.32 | 21.44 | 2844.86 | 0
5772.344 | 3.87 | 50.586 | 21.32 | 3649.12 | 21.43 | 2845.93 | 0
5779.488 | 3.86 | 50.586 | 21.32 | 3656.47 | 21.43 | 2851.27 | 0
5786.122 | 3.86 | 50.586 | 21.31 | 3663.25 | 21.43 | 2857.78 | 0
5793.391 | 3.86 | 50.585 | 21.31 | 3660.82 | 21.42 | 2857.05 | 0
5800.616 | 3.85 | 50.585 | 21.31 | 3666.26 | 21.43 | 2861.97 | 0
5807.81 |  | 50.585 | 21.31 | 3675.95 | 21.42 | 2872.13 | 0
5814.989 | 3.91 | 50.584 | 21.31 | 3682.33 | 21.42 | 2879.7 | 0
5822.261 | 3.9 | 50.584 | 21.31 | 3686.24 | 21.42 | 2884.83 | 0
5829.499 | 3.91 | 50.585 | 21.31 | 3687.62 | 21.42 | 2885.81 | 0
5836.805 | 3.9 | 50.584 | 21.3 | 3689.77 | 21.42 | 2889.1 | 0
5843.973 | 3.91 | 50.584 | 21.31 | 3695.86 | 21.41 | 2897.55 | 0
5851.122 | 3.9 | 50.584 | 21.31 | 3700.7 | 21.41 | 2897.21 | 0
5857.527 | 3.95 | 50.585 | 21.31 | 3703.22 | 21.4 | 2893.63 | 0
5863.982 | 3.96 | 50.583 | 21.3 | 3705.94 | 21.4 | 2876.36 | 0
5871.114 | 3.95 | 50.584 | 21.3 | 3709.61 | 21.41 | 2900.5 | 0
5877.799 | 3.95 | 50.583 | 21.3 | 3713.97 | 21.41 | 2896.04 | 0
5884.891 | 3.95 | 50.582 | 21.3 | 3717.39 | 21.4 | 2909.93 | 0
5892.125 | 3.95 | 50.582 | 21.3 | 3722.11 | 21.41 | 2904.85 | 0
5899.207 | 3.95 | 50.582 | 21.3 | 3721.71 | 21.41 | 2914.48 | 0
5905.987 | 4 | 50.581 | 21.3 | 3731.26 | 21.41 | 2923.8 | 0
5912.938 | 3.99 | 50.581 | 21.3 | 3734.19 | 21.4 | 2902.16 | 0
5920.144 | 3.99 | 50.58 | 21.3 | 3735.22 | 21.41 | 2903.84 | 0
5926.927 | 4 | 50.581 | 21.3 | 3741.93 | 21.4 | 2929.75 | 0
5933.94 | 4.01 | 50.582 | 21.3 | 3745.63 | 21.4 | 2931.51 | 0
5941.085 | 4 | 50.58 | 21.3 | 3748.79 | 21.4 | 2927.01 | 0
5948.298 | 4 | 50.581 | 21.29 | 3750.28 | 21.41 | 2937.46 | 0
5955.535 | 4.06 | 50.58 | 21.29 | 3754.88 | 21.41 | 2943.49 | 0
5962.698 | 4.05 | 50.58 | 21.29 | 3759.17 | 21.4 | 2949.44 | 0
5969.846 | 4.05 | 50.581 | 21.29 | 3763.56 | 21.41 | 2953.99 | 0
5976.92 | 4.05 | 50.579 | 21.29 | 3770.2 | 21.41 | 2958.11 | 0
5984.004 | 4.05 | 50.58 | 21.29 | 3774.98 | 21.4 | 2967 | 0
5990.822 | 4.04 | 50.58 | 21.29 | 3776.9 | 21.4 | 2969.1 | 0
5998.082 | 4.05 | 50.58 | 21.28 | 3774.18 | 21.4 | 2966.21 | 0
6005.338 | 4.1 | 50.58 | 21.28 | 3780.05 | 21.4 | 2972.83 | 1
6012.477 | 4.1 | 50.579 | 21.29 | 3780.17 | 21.4 | 2973.74 | 0
6019.713 | 4.1 | 50.579 | 21.29 | 3787.58 | 21.4 | 2982.08 | 0
6026.959 | 4.1 | 50.578 | 21.28 | 3799.74 | 21.4 | 2993.77 | 0
6034.115 | 4.1 | 50.579 | 21.28 | 3805.08 | 21.4 | 2990.46 | 0
6041.419 | 4.1 | 50.578 | 21.28 | 3806.66 | 21.4 | 3002.44 | 0
6048.575 | 4.12 | 50.577 | 21.29 | 3804.78 | 21.39 | 3002.27 | 0
6055.639 | 4.13 | 50.577 | 21.28 | 3815.41 | 21.39 | 3012.58 | 0
6062.256 | 4.14 | 50.577 | 21.28 | 3813.78 | 21.39 | 3015.47 | 0
6069.395 | 4.14 | 50.577 | 21.28 | 3819.38 | 21.38 | 3018.78 | 0
6076.018 | 4.14 | 50.578 | 21.28 | 3825.78 | 21.38 | 3025.76 | 0
6083.284 | 4.13 | 50.577 | 21.28 | 3829.8 | 21.38 | 3029.78 | 0
6090.56 | 4.14 | 50.577 | 21.28 | 3832.63 | 21.38 | 3029.62 | 0
6097.86 | 4.14 | 50.577 | 21.28 | 3836.61 | 21.38 | 3031.46 | 0
6104.993 | 4.13 | 50.577 | 21.28 | 3839.93 | 21.38 | 3022.21 | 0
6111.962 | 4.12 | 50.577 | 21.28 | 3844.89 | 21.38 | 3039.44 | 0
6118.753 | 4.13 | 50.576 | 21.28 | 3843.7 | 21.38 | 3036.98 | 0
6126.043 | 4.13 | 50.576 | 21.28 | 3848.81 | 21.38 | 3044.61 | 0
6133.117 | 4.18 | 50.574 | 21.28 | 3852.96 | 21.38 | 3049.3 | 0
6140.098 | 4.18 | 50.575 | 21.27 | 3857.48 | 21.38 | 3053.51 | 0
6147.256 | 4.19 | 50.574 | 21.28 | 3863 | 21.38 | 3060.32 | 0
6154.048 | 4.19 | 50.574 | 21.27 | 3868.65 | 21.38 | 3066.28 | 0
6160.822 | 4.18 | 50.572 | 21.28 | 3871.38 | 21.38 | 3043.38 | 0
6167.913 | 4.18 | 50.573 | 21.27 | 3875.12 | 21.38 | 3068.39 | 0
6175.12 | 4.18 | 50.574 | 21.27 | 3876.78 | 21.39 | 3064.69 | 0
6182.348 | 4.24 | 50.572 | 21.27 | 3882.69 | 21.38 | 3075.59 | 0
6189.134 | 4.23 | 50.573 | 21.27 | 3883.86 | 21.39 | 3076.23 | 0
6196.286 | 4.23 | 50.574 | 21.27 | 3885.57 | 21.39 | 3078.24 | 0
6203.521 | 4.23 | 50.573 | 21.27 | 3894.73 | 21.38 | 3087.69 | 0
6210.639 | 4.23 | 50.573 | 21.27 | 3894.26 | 21.38 | 3091.69 | 0
6217.929 | 4.23 | 50.573 | 21.26 | 3901.28 | 21.39 | 3096.45 | 0
6225.191 | 4.26 | 50.573 | 21.27 | 3903.12 | 21.38 | 3099.65 | 0
6232.365 | 4.26 | 50.573 | 21.26 | 3912.08 | 21.38 | 3109.07 | 0
6239.563 | 4.26 | 50.573 | 21.27 | 3914.92 | 21.38 | 3112.91 | 0
6246 | 4.26 | 50.573 | 21.26 | 3917.56 | 21.39 | 3095.49 | 0
6252.505 | 4.26 | 50.571 | 21.26 | 3920.66 | 21.38 | 3087.27 | 0
6259.735 | 4.26 | 50.571 | 21.27 | 3924.01 | 21.38 | 3100.61 | 0
6266.939 | 4.25 | 50.572 | 21.26 | 3924.23 | 21.38 | 3115.11 | 0
6274.137 | 4.26 | 50.572 | 21.26 | 3931.94 | 21.39 | 3120.53 | 0
6281.425 | 4.3 | 50.57 | 21.26 | 3931.8 | 21.39 | 3126.34 | 0
6288.57 | 4.31 | 50.571 | 21.26 | 3940.27 | 21.39 | 3130.56 | 0
6295.749 | 4.3 | 50.571 | 21.26 | 3936.85 | 21.39 | 3126.72 | 0
6302.367 | 4.3 | 50.57 | 21.26 | 3942.66 | 21.38 | 3136.77 | 0
6309.41 | 4.31 | 50.57 | 21.26 | 3947.18 | 21.38 | 3139.52 | 0
6316.032 | 4.3 | 50.569 | 21.25 | 3951.98 | 21.39 | 3145.23 | 0
6323.197 | 4.3 | 50.569 | 21.25 | 3957.56 | 21.38 | 3149.93 | 0
6330.276 | 4.35 | 50.569 | 21.25 | 3963.82 | 21.39 | 3156.41 | 0
6337.053 | 4.35 | 50.568 | 21.25 | 3961.23 | 21.39 | 3154.39 | 0
6343.918 | 4.35 | 50.569 | 21.25 | 3965.67 | 21.38 | 3159.38 | 0
6350.693 | 4.35 | 50.568 | 21.25 | 3969.08 | 21.39 | 3164 | 0
6357.7 | 4.36 | 50.567 | 21.25 | 3973.65 | 21.39 | 3169.63 | 0
6364.792 | 4.36 | 50.568 | 21.25 | 3977.93 | 21.38 | 3172.16 | 0
6371.732 | 4.36 | 50.567 | 21.25 | 3981.93 | 21.38 | 3177.13 | 0
6379.03 | 4.41 | 50.567 | 21.25 | 3985.26 | 21.38 | 3183.68 | 0
6386.189 | 4.4 | 50.567 | 21.25 | 3993.91 | 21.39 | 3191.32 | 0
6392.88 | 4.4 | 50.563 | 21.25 | 3996.1 | 21.38 | 3175.12 | 0
6399.95 | 4.4 | 50.564 | 21.24 | 3998.76 | 21.39 | 3167.45 | 0
6407.004 | 4.4 | 50.564 | 21.25 | 4002.05 | 21.38 | 3195.06 | 0
6413.818 | 4.39 | 50.564 | 21.25 | 4005.85 | 21.38 | 3197.22 | 0
6421.098 | 4.4 | 50.564 | 21.25 | 4002.57 | 21.38 | 3193.8 | 0
6428.246 | 4.4 | 50.561 | 21.24 | 4014.85 | 21.38 | 3209.16 | 0
6435.461 | 4.44 | 50.562 | 21.25 | 4013.32 | 21.38 | 3207.82 | 0
6442.697 | 4.45 | 50.561 | 21.25 | 4022.72 | 21.38 | 3218.26 | 0
6449.98 | 4.45 | 50.562 | 21.24 | 4026.15 | 21.38 | 3211.73 | 0
6457.009 | 4.44 | 50.562 | 21.24 | 4022.65 | 21.38 | 3211.56 | 0
6463.512 | 4.44 | 50.563 | 21.24 | 4031.45 | 21.38 | 3219.87 | 0
6469.949 | 4.45 | 50.561 | 21.23 | 4035.81 | 21.38 | 3222.01 | 0
6477.163 | 4.45 | 50.561 | 21.24 | 4037.47 | 21.38 | 3227.65 | 0
6484.476 | 4.45 | 50.56 | 21.24 | 4043.52 | 21.38 | 3231.94 | 0
6491.528 | 4.45 | 50.56 | 21.24 | 4045.85 | 21.38 | 3235.96 | 0
6498.131 | 4.44 | 50.56 | 21.23 | 4046.55 | 21.38 | 3235.79 | 0
6505.305 | 4.44 | 50.563 | 21.23 | 4048.73 | 21.38 | 3240.88 | 0
6512.508 | 4.45 | 50.563 | 21.23 | 4053.79 | 21.38 | 3247.23 | 0
6519.715 | 4.5 | 50.564 | 21.23 | 4058.63 | 21.37 | 3252.04 | 0
6527.029 | 4.5 | 50.563 | 21.23 | 4064.2 | 21.37 | 3257.15 | 0
6534.211 | 4.49 | 50.563 | 21.23 | 4068.41 | 21.38 | 3262.19 | 0
6541.445 | 4.5 | 50.563 | 21.23 | 4072.34 | 21.37 | 3266.21 | 0
6548.659 | 4.5 | 50.562 | 21.23 | 4076.66 | 21.37 | 3272.15 | 0
6555.854 | 4.49 | 50.563 | 21.23 | 4082.25 | 21.37 | 3279.18 | 0
6563.184 | 4.49 | 50.563 | 21.23 | 4084.67 | 21.37 | 3281.33 | 0
6570.365 | 4.54 | 50.562 | 21.23 | 4083.05 | 21.37 | 3278.92 | 0
6577.519 | 4.54 | 50.561 | 21.23 | 4087.31 | 21.37 | 3284.54 | 0
6584.709 | 4.54 | 50.561 | 21.23 | 4091.16 | 21.37 | 3287.32 | 0
6591.567 | 4.54 | 50.561 | 21.22 | 4094.83 | 21.37 | 3292.1 | 0
6598.408 | 4.54 | 50.56 | 21.22 | 4101.07 | 21.36 | 3298.1 | 0
6605.638 | 4.54 | 50.559 | 21.22 | 4101.02 | 21.36 | 3301.43 | 0
6612.925 | 4.54 | 50.557 | 21.22 | 4104.5 | 21.37 | 3304.52 | 0
6619.997 | 4.59 | 50.556 | 21.22 | 4108.79 | 21.36 | 3313.11 | 0
6627.051 | 4.59 | 50.557 | 21.22 | 4114.1 | 21.36 | 3317.2 | 0
6633.746 | 4.59 | 50.556 | 21.22 | 4122.3 | 21.36 | 3326 | 0
6640.927 | 4.59 | 50.555 | 21.22 | 4124.65 | 21.36 | 3320.9 | 0
6648.088 | 4.58 | 50.555 | 21.22 | 4128.02 | 21.36 | 3319.42 | 0
6655.309 | 4.59 | 50.555 | 21.22 | 4130.76 | 21.36 | 3325.36 | 0
6661.756 | 4.59 | 50.556 | 21.22 | 4133.68 | 21.36 | 3318.83 | 0
6669.036 | 4.64 | 50.555 | 21.21 | 4130.29 | 21.36 | 3318.82 | 0
6676.408 | 4.65 | 50.555 | 21.21 | 4141.53 | 21.36 | 3330.2 | 0
6683.547 | 4.64 | 50.554 | 21.21 | 4139.65 | 21.35 | 3329.61 | 0
6690.839 | 4.64 | 50.555 | 21.21 | 4150.94 | 21.35 | 3340.88 | 0
6698.018 | 4.64 | 50.554 | 21.21 | 4152.12 | 21.35 | 3334.5 | 0
6705.042 | 4.64 | 50.555 | 21.21 | 4155.16 | 21.35 | 3344.65 | 0
6711.563 | 4.64 | 50.555 | 21.21 | 4161.86 | 21.34 | 3350.95 | 0
6718.714 | 4.66 | 50.554 | 21.21 | 4160.1 | 21.34 | 3344.83 | 0
6725.459 | 4.69 | 50.552 | 21.21 | 4163.8 | 21.34 | 3354.93 | 0
6732.702 | 4.68 | 50.553 | 21.2 | 4167.46 | 21.33 | 3356.71 | 0
6740.007 | 4.69 | 50.553 | 21.2 | 4172.2 | 21.33 | 3364 | 0
6747.142 | 4.68 | 50.552 | 21.2 | 4176.15 | 21.33 | 3367.68 | 0
6754.137 | 4.69 | 50.553 | 21.2 | 4180.09 | 21.33 | 3372.56 | 0
6761.199 | 4.69 | 50.554 | 21.2 | 4184.28 | 21.33 | 3377.16 | 0
6768.098 | 4.69 | 50.554 | 21.2 | 4187.97 | 21.32 | 3381.21 | 0
6774.869 | 4.7 | 50.551 | 21.2 | 4191.74 | 21.32 | 3386.61 | 0
6781.733 | 4.73 | 50.552 | 21.2 | 4194.98 | 21.32 | 3389.1 | 0
6788.607 | 4.74 | 50.551 | 21.2 | 4198.08 | 21.32 | 3393.45 | 0
6795.802 | 4.73 | 50.551 | 21.2 | 4201.23 | 21.32 | 3397.07 | 0
6802.878 | 4.73 | 50.551 | 21.2 | 4207.52 | 21.32 | 3402.25 | 0
6810.091 | 4.73 | 50.551 | 21.2 | 4208.42 | 21.31 | 3403.92 | 0
6817.433 | 4.74 | 50.552 | 21.2 | 4215.56 | 21.32 | 3412.28 | 0
6824.598 | 4.74 | 50.551 | 21.19 | 4215.28 | 21.31 | 3418.85 | 0
6831.834 | 4.73 | 50.552 | 21.19 | 4223.67 | 21.31 | 3424.38 | 0
6839.043 | 4.73 | 50.55 | 21.19 | 4226.22 | 21.31 | 3423.9 | 0
6845.538 | 4.73 | 50.552 | 21.2 | 4228.78 | 21.31 | 3407.56 | 0
6852.833 | 4.73 | 50.551 | 21.19 | 4231.32 | 21.31 | 3395.69 | 0
6860.118 | 4.77 | 50.551 | 21.19 | 4235.62 | 21.31 | 3423.75 | 0
6867.155 | 4.77 | 50.552 | 21.19 | 4239.29 | 21.31 | 3428.42 | 0
6873.675 | 4.77 | 50.552 | 21.19 | 4241.95 | 21.31 | 3433.73 | 0
6880.841 | 4.76 | 50.551 | 21.19 | 4236.89 | 21.31 | 3429.68 | 0
6887.983 | 4.77 | 50.551 | 21.19 | 4249.86 | 21.31 | 3441.4 | 0
6894.62 | 4.77 | 50.55 | 21.19 | 4253.18 | 21.31 | 3441.5 | 0
6901.708 | 4.79 | 50.551 | 21.19 | 4254.94 | 21.31 | 3446.77 | 0
6909.057 | 4.8 | 50.55 | 21.19 | 4260.31 | 21.31 | 3443.4 | 0
6916.258 | 4.81 | 50.551 | 21.18 | 4264.11 | 21.31 | 3455.23 | 0
6923.274 | 4.81 | 50.55 | 21.19 | 4265.66 | 21.31 | 3445.17 | 0
6930.062 | 4.81 | 50.55 | 21.18 | 4265.61 | 21.31 | 3450.31 | 0
6937.021 | 4.8 | 50.55 | 21.18 | 4270.68 | 21.31 | 3462.07 | 0
6944.287 | 4.81 | 50.551 | 21.18 | 4275.28 | 21.3 | 3453.11 | 0
6951.491 | 4.81 | 50.55 | 21.18 | 4279.61 | 21.3 | 3474.35 | 0
6958.752 | 4.86 | 50.548 | 21.18 | 4283.69 | 21.3 | 3478.77 | 0
6965.906 | 4.86 | 50.55 | 21.18 | 4287.99 | 21.3 | 3483.85 | 0
6972.836 | 4.85 | 50.549 | 21.18 | 4294.51 | 21.3 | 3486.29 | 0
6980.094 | 4.85 | 50.549 | 21.18 | 4291.4 | 21.3 | 3485.44 | 0
6987.33 | 4.85 | 50.55 | 21.18 | 4295.66 | 21.3 | 3490.43 | 0
6994.53 | 4.85 | 50.549 | 21.18 | 4299.84 | 21.3 | 3493.85 | 0
7001.294 | 4.85 | 50.549 | 21.18 | 4301.82 | 21.3 | 3496.84 | 0
7008.493 | 4.89 | 50.55 | 21.18 | 4309.98 | 21.3 | 3504.15 | 0
7015.542 | 4.9 | 50.55 | 21.18 | 4308.29 | 21.3 | 3509.75 | 0
7022.621 | 4.9 | 50.549 | 21.18 | 4313.33 | 21.3 | 3510.45 | 0
7029.404 | 4.9 | 50.549 | 21.17 | 4315.13 | 21.3 | 3512.9 | 0
7036.595 | 4.9 | 50.549 | 21.17 | 4317.77 | 21.3 | 3516.58 | 0
7043.742 | 4.9 | 50.548 | 21.17 | 4329.14 | 21.3 | 3527.72 | 0
7051.064 | 4.9 | 50.548 | 21.17 | 4331.45 | 21.3 | 3526 | 0
7058.219 | 4.95 | 50.548 | 21.17 | 4333.22 | 21.3 | 3517.61 | 0
7065.449 | 4.95 | 50.548 | 21.17 | 4334.88 | 21.3 | 3508.19 | 0
7072.639 | 4.95 | 50.548 | 21.17 | 4341.47 | 21.3 | 3519.32 | 0
7079.321 | 4.95 | 50.547 | 21.17 | 4340.81 | 21.31 | 3523.98 | 0
7086.48 | 4.95 | 50.547 | 21.17 | 4349.26 | 21.31 | 3547.84 | 0
7093.678 | 4.95 | 50.546 | 21.17 | 4345.84 | 21.31 | 3553.49 | 0
7100.776 | 4.95 | 50.546 | 21.17 | 4352.27 | 21.31 | 3573.27 | 0
7108.123 | 4.99 | 50.547 | 21.17 | 4359.49 | 21.31 | 3608.73 | 0
7115.18 | 4.99 | 50.548 | 21.17 | 4362.39 | 21.31 | 3622.09 | 0
7121.863 | 4.99 | 50.546 | 21.16 | 4364.87 | 21.31 | 3616.69 | 0
7128.852 | 4.99 | 50.547 | 21.16 | 4365.69 | 21.32 | 3574.86 | 0
7136.116 | 4.99 | 50.547 | 21.16 | 4372.17 | 21.31 | 3607.53 | 0
7143.304 | 4.99 | 50.547 | 21.16 | 4373.25 | 21.31 | 3613.88 | 0
7150.461 | 4.99 | 50.546 | 21.16 | 4379.7 | 21.32 | 3642.55 | 0
7157.361 | 5.04 | 50.545 | 21.16 | 4377.02 | 21.32 | 3640.73 | 0
7164.609 | 5.04 | 50.545 | 21.16 | 4381.65 | 21.31 | 3664.15 | 0
7171.875 | 5.04 | 50.544 | 21.16 | 4386.36 | 21.31 | 3688.33 | 0
7179.267 | 5.03 | 50.545 | 21.16 | 4392.35 | 21.29 | 3585.5 | 0
7186.439 | 5.04 | 50.544 | 21.16 | 4398.97 | 21.29 | 3609.6 | 0
7193.606 | 5.04 | 50.544 | 21.16 | 4394.34 | 21.28 | 3603.28 | 0
7200.301 | 5.04 | 50.543 | 21.16 | 4401.98 | 21.29 | 3613.26 | 0
7207.59 | 5.07 | 50.543 | 21.15 | 4400.77 | 21.29 | 3633.02 | 0
7214.617 | 5.08 | 50.543 | 21.15 | 4411.33 | 21.3 | 3659.8 | 0
7221.918 | 5.08 | 50.543 | 21.16 | 4408.61 | 21.3 | 3684.78 | 0
7229.077 | 5.08 | 50.542 | 21.16 | 4414.82 | 21.3 | 3706.26 | 0
7236.455 | 5.08 | 50.543 | 21.15 | 4414.07 | 21.29 | 3727.68 | 0
7243.631 | 5.08 | 50.541 | 21.15 | 4427.14 | 21.28 | 3754.73 | 0
7250.815 | 5.08 | 50.541 | 21.15 | 4423.29 | 21.29 | 3763.59 | 0
7257.216 | 5.07 | 50.542 | 21.15 | 4433.66 | 21.28 | 3783.76 | 0
7263.691 | 5.08 | 50.541 | 21.15 | 4434.9 | 21.28 | 3794.72 | 0
7270.98 | 5.07 | 50.54 | 21.15 | 4433.66 | 21.28 | 3796.68 | 0
7278.226 | 5.08 | 50.54 | 21.15 | 4437.74 | 21.28 | 3804.56 | 0
7285.336 | 5.08 | 50.541 | 21.15 | 4446.04 | 21.27 | 3815.75 | 0
7291.911 | 5.12 | 50.54 | 21.15 | 4448.13 | 21.28 | 3805.81 | 1
7299.087 | 5.12 | 50.54 | 21.15 | 4450.86 | 21.27 | 3776.18 | 0
7306.233 | 5.13 | 50.54 | 21.14 | 4453.78 | 21.28 | 3770.23 | 0
7313.5 | 5.12 | 50.54 | 21.14 | 4457.78 | 21.28 | 3792.33 | 0
7320.673 | 5.12 | 50.54 | 21.14 | 4457.58 | 21.27 | 3791.85 | 0
7327.949 | 5.12 | 50.539 | 21.14 | 4463.17 | 21.27 | 3803.53 | 0
7335.209 | 5.12 | 50.538 | 21.14 | 4468.48 | 21.27 | 3816.16 | 0
7342.317 | 5.16 | 50.539 | 21.14 | 4472.41 | 21.27 | 3818.45 | 0
7349.178 | 5.17 | 50.539 | 21.14 | 4475.02 | 21.26 | 3648.3 | 0
7356.281 | 5.16 | 50.539 | 21.14 | 4475.79 | 21.26 | 3683.44 | 0
7363.341 | 5.16 | 50.538 | 21.14 | 4481.44 | 21.27 | 3692.17 | 0
7370.53 | 5.17 | 50.537 | 21.14 | 4484.17 | 21.27 | 3698.41 | 0
7377.794 | 5.17 | 50.539 | 21.14 | 4488.92 | 21.26 | 3720.78 | 0
7384.941 | 5.2 | 50.539 | 21.13 | 4487.8 | 21.24 | 3655.14 | 0
7392.123 | 5.2 | 50.54 | 21.14 | 4493.62 | 21.23 | 3679.88 | 0
7399.476 | 5.2 | 50.537 | 21.14 | 4501.78 | 21.23 | 3688.02 | 0
7406.557 | 5.2 | 50.539 | 21.14 | 4493.66 | 21.22 | 3679.78 | 0
7413.763 | 5.2 | 50.538 | 21.13 | 4506.79 | 21.22 | 3684.9 | 0
7421.023 | 5.2 | 50.538 | 21.14 | 4508.63 | 21.22 | 3694.88 | 0
7428.281 | 5.2 | 50.537 | 21.13 | 4516.22 | 21.22 | 3702.86 | 0
7435.37 | 5.2 | 50.538 | 21.13 | 4519.13 | 21.23 | 3724.52 | 0
7441.828 | 5.2 | 50.537 | 21.13 | 4521.16 | 21.23 | 3735.91 | 0
7448.251 | 5.25 | 50.539 | 21.13 | 4511.89 | 21.23 | 3748.07 | 0
7454.76 | 5.25 | 50.537 | 21.13 | 4522.73 | 21.22 | 3713.75 | 0
7462.11 | 5.24 | 50.537 | 21.13 | 4532.1 | 21.22 | 3718.63 | 0
7469.288 | 5.25 | 50.536 | 21.13 | 4526.27 | 21.22 | 3716.05 | 0
7476.558 | 5.25 | 50.536 | 21.13 | 4529.77 | 21.21 | 3720.36 | 0
7483.689 | 5.25 | 50.536 | 21.13 | 4539.09 | 21.22 | 3728.77 | 0
7490.784 | 5.24 | 50.537 | 21.13 | 4543.02 | 21.22 | 3731.37 | 0
7497.514 | 5.29 | 50.536 | 21.13 | 4548.04 | 21.21 | 3737.25 | 0
7504.761 | 5.3 | 50.536 | 21.14 | 4550.34 | 21.22 | 3723.78 | 0
7512.003 | 5.3 | 50.536 | 21.13 | 4552.59 | 21.22 | 3715.86 | 0
7519.216 | 5.3 | 50.536 | 21.13 | 4552.35 | 21.22 | 3712.85 | 0
7526.383 | 5.29 | 50.535 | 21.13 | 4559.33 | 21.23 | 3721.17 | 0
7533.43 | 5.3 | 50.535 | 21.12 | 4559.81 | 21.22 | 3743.68 | 0
7540.514 | 5.3 | 50.535 | 21.12 | 4566.11 | 21.22 | 3750.53 | 0
7547.289 | 5.34 | 50.536 | 21.12 | 4562.42 | 21.23 | 3764.97 | 0
7554.311 | 5.35 | 50.535 | 21.13 | 4567.8 | 21.23 | 3781.45 | 0
7561.616 | 5.35 | 50.535 | 21.12 | 4571.7 | 21.23 | 3810.33 | 0
7568.643 | 5.35 | 50.535 | 21.12 | 4575.5 | 21.23 | 3833.71 | 0
7575.704 | 5.35 | 50.542 | 21.12 | 4579.86 | 21.23 | 3857.81 | 0
7582.979 | 5.35 | 50.541 | 21.12 | 4582.63 | 21.23 | 3878.4 | 0
7590.118 | 5.35 | 50.541 | 21.13 | 4590.26 | 21.23 | 3901.44 | 0
7597.325 | 5.4 | 50.542 | 21.12 | 4592.48 | 21.22 | 3752.21 | 0
7604.086 | 5.4 | 50.541 | 21.12 | 4595.03 | 21.22 | 3778.14 | 0
7611.228 | 5.39 | 50.542 | 21.12 | 4598.97 | 21.21 | 3779.92 | 0
7618.515 | 5.4 | 50.541 | 21.11 | 4597.56 | 21.21 | 3777.12 | 0
7625.627 | 5.4 | 50.54 | 21.11 | 4606.54 | 21.21 | 3781.47 | 0
7632.897 | 5.4 | 50.54 | 21.11 | 4607.39 | 21.21 | 3788.08 | 0
7640.145 | 5.4 | 50.541 | 21.12 | 4613.25 | 21.22 | 3794.27 | 0
7647.418 | 5.39 | 50.54 | 21.11 | 4606.31 | 21.21 | 3785.08 | 0
7654.629 | 5.4 | 50.541 | 21.11 | 4613.03 | 21.21 | 3793.48 | 0
7661.854 | 5.4 | 50.54 | 21.11 | 4623.6 | 21.21 | 3804.13 | 0
7669.203 | 5.4 | 50.539 | 21.11 | 4622.43 | 21.21 | 3805.43 | 0
7676.373 | 5.4 | 50.541 | 21.11 | 4631.15 | 21.2 | 3812.08 | 0
7683.636 | 5.4 | 50.54 | 21.11 | 4630.64 | 21.2 | 3808.19 | 0
7690.819 | 5.44 | 50.54 | 21.11 | 4628.93 | 21.2 | 3814.39 | 0
7697.885 | 5.44 | 50.541 | 21.11 | 4635.74 | 21.21 | 3819.15 | 0
7705.125 | 5.44 | 50.54 | 21.11 | 4639.41 | 21.2 | 3822.41 | 0
7712.319 | 5.44 | 50.54 | 21.11 | 4642.22 | 21.2 | 3825.83 | 0
7719.661 | 5.44 | 50.54 | 21.11 | 4645.93 | 21.2 | 3831.49 | 0
7726.95 | 5.44 | 50.54 | 21.1 | 4649.01 | 21.2 | 3835.83 | 0
7734.101 |  | 50.54 | 21.11 | 4652.73 | 21.2 | 3840.2 | 0
7741.256 | 5.49 | 50.54 | 21.1 | 4656.2 | 21.2 | 3842.62 | 0
7748.535 | 5.49 | 50.54 | 21.1 | 4660.01 | 21.21 | 3847.63 | 0
7755.642 | 5.49 | 50.539 | 21.11 | 4667.06 | 21.2 | 3856.59 | 0
7763.041 | 5.49 | 50.539 | 21.1 | 4668.79 | 21.2 | 3854.92 | 0
7770.07 | 5.49 | 50.54 | 21.11 | 4671.14 | 21.2 | 3854.22 | 0
7777.041 | 5.49 | 50.54 | 21.1 | 4672.33 | 21.2 | 3853.42 | 0
7783.775 |  | 50.539 | 21.1 | 4677.71 | 21.2 | 3857.45 | 0
7791.115 | 5.54 | 50.539 | 21.1 | 4677.99 | 21.21 | 3859.37 | 0
7798.257 | 5.54 | 50.538 | 21.1 | 4685.29 | 21.21 | 3868.09 | 0
7805.44 | 5.54 | 50.538 | 21.1 | 4686.79 | 21.21 | 3869.71 | 0
7812.692 | 5.53 | 50.537 | 21.1 | 4685.55 | 21.21 | 3869.45 | 0
7819.827 | 5.54 | 50.538 | 21.09 | 4694.59 | 21.21 | 3877.66 | 0
7827.067 | 5.53 | 50.537 | 21.09 | 4700.38 | 21.2 | 3877.19 | 0
7834.21 | 5.55 | 50.537 | 21.1 | 4702.88 | 21.21 | 3888.9 | 0
7840.84 | 5.59 | 50.536 | 21.1 | 4699.59 | 21.2 | 3886.09 | 0
7848.021 | 5.59 | 50.535 | 21.1 | 4707.29 | 21.2 | 3891.49 | 0
7855.376 | 5.58 | 50.534 | 21.09 | 4698.59 | 21.2 | 3888.29 | 0
7862.603 | 5.58 | 50.534 | 21.09 | 4714.15 | 21.2 | 3902.69 | 0
7869.731 | 5.58 | 50.534 | 21.09 | 4719.49 | 21.2 | 3910.37 | 0
7877.189 | 5.58 | 50.535 | 21.1 | 4721.52 | 21.2 | 3906.64 | 0
7884.33 | 5.58 | 50.534 | 21.09 | 4723.49 | 21.19 | 3892.81 | 0
7891.51 | 5.59 | 50.535 | 21.09 | 4726.27 | 21.2 | 3913.25 | 0
7898.652 | 5.59 | 50.533 | 21.09 | 4729.82 | 21.19 | 3916.33 | 0
7905.835 | 5.59 | 50.534 | 21.08 | 4728.43 | 21.19 | 3910.52 | 0
7913.124 | 5.62 | 50.533 | 21.08 | 4733.06 | 21.19 | 3917.34 | 0
7920.4 | 5.62 | 50.534 | 21.08 | 4736.85 | 21.19 | 3921.47 | 0
7927.392 | 5.63 | 50.533 | 21.09 | 4744.16 | 21.19 | 3930.04 | 0
7934.254 | 5.62 | 50.533 | 21.09 | 4745.93 | 21.19 | 3916.17 | 0
7941.477 | 5.63 | 50.536 | 21.09 | 4748.33 | 21.19 | 3929.18 | 0
7948.762 | 5.62 | 50.536 | 21.09 | 4750.72 | 21.18 | 3929.06 | 0
7956.111 | 5.63 | 50.535 | 21.08 | 4755.17 | 21.18 | 3935.56 | 0
7963.367 | 5.67 | 50.536 | 21.08 | 4755.41 | 21.19 | 3935.28 | 0
7970.61 | 5.68 | 50.536 | 21.08 | 4763.19 | 21.18 | 3942.71 | 0
7977.772 | 5.67 | 50.534 | 21.09 | 4759.56 | 21.18 | 3934.93 | 0
7985.068 | 5.67 | 50.531 | 21.08 | 4760.5 | 21.17 | 3946.34 | 0
7992.311 | 5.67 | 50.531 | 21.08 | 4766.25 | 21.17 | 3946.65 | 0
7999.573 | 5.68 | 50.532 | 21.08 | 4773.7 | 21.17 | 3953.52 | 0
8006.751 | 5.68 | 50.531 | 21.07 | 4772.47 | 21.17 | 3954.61 | 0
8014.057 | 5.73 | 50.531 | 21.08 | 4780.53 | 21.17 | 3945.03 | 0
8021.254 | 5.73 | 50.531 | 21.08 | 4787.05 | 21.18 | 3964.97 | 0
8028.579 | 5.72 | 50.534 | 21.08 | 4786.6 | 21.16 | 3973.68 | 0
8035.914 | 5.73 | 50.534 | 21.08 | 4793.65 | 21.17 | 3981.68 | 0
8042.969 | 5.72 | 50.533 | 21.07 | 4797.13 | 21.16 | 3983.91 | 0
8049.551 | 5.72 | 50.534 | 21.07 | 4795.59 | 21.16 | 3981.59 | 0
8056.76 | 5.72 | 50.534 | 21.07 | 4800.04 | 21.16 | 3988.19 | 0
8064.104 | 5.73 | 50.534 | 21.07 | 4799.69 | 21.15 | 3984.47 | 0
8071.283 | 5.72 | 50.534 | 21.07 | 4800.04 | 21.15 | 3989.8 | 0
8078.476 | 5.72 | 50.534 | 21.07 | 4805.67 | 21.15 | 3994.07 | 0
8085.79 | 5.72 | 50.534 | 21.07 | 4812.93 | 21.15 | 4001.9 | 0
8092.968 | 5.72 | 50.533 | 21.07 | 4813.42 | 21.15 | 4002.92 | 0
8100.319 | 5.73 | 50.532 | 21.07 | 4816.75 | 21.15 | 4006.55 | 0
8107.498 | 5.73 | 50.533 | 21.07 | 4820.59 | 21.15 | 4010.11 | 0
8114.74 | 5.73 | 50.533 | 21.07 | 4828.22 | 21.16 | 4020.69 | 0
8122.005 | 5.72 | 50.531 | 21.07 | 4829.41 | 21.15 | 3984.23 | 0
8129.285 | 5.73 | 50.53 | 21.07 | 4831.74 | 21.15 | 4016.66 | 0
8136.644 | 5.72 | 50.532 | 21.07 | 4833.87 | 21.16 | 4013.77 | 0
8143.876 | 5.72 | 50.53 | 21.07 | 4837.98 | 21.16 | 4025.91 | 0
8151.064 | 5.72 | 50.53 | 21.07 | 4835.28 | 21.16 | 4023.43 | 0
8158.172 | 5.73 | 50.531 | 21.07 | 4845.11 | 21.15 | 4033.1 | 0
8165.062 | 5.72 | 50.531 | 21.07 | 4847.74 | 21.15 | 3998.02 | 0
8172.339 | 5.72 | 50.532 | 21.07 | 4849.54 | 21.15 | 4028.83 | 0
8179.423 | 5.76 | 50.532 | 21.06 | 4853.56 | 21.16 | 4033.24 | 0
8186.489 | 5.76 | 50.532 | 21.07 | 4851.9 | 21.16 | 4010.93 | 0
8193.563 | 5.76 | 50.532 | 21.07 | 4855.71 | 21.16 | 4020.3 | 0
8200.505 | 5.76 | 50.532 | 21.06 | 4863.55 | 21.17 | 4037.78 | 0
8207.507 | 5.77 | 50.528 | 21.06 | 4861.18 | 21.17 | 4040.37 | 0
8214.541 | 5.77 | 50.527 | 21.06 | 4867.41 | 21.17 | 4066.67 | 0
8221.135 | 5.77 | 50.528 | 21.06 | 4860.87 | 21.16 | 4079.59 | 0
8228.554 | 5.82 | 50.526 | 21.06 | 4867.94 | 21.15 | 4104.01 | 0
8235.633 | 5.82 | 50.53 | 21.06 | 4875.5 | 21.15 | 4133.05 | 0
8243.008 | 5.82 | 50.531 | 21.06 | 4881.74 | 21.14 | 4159 | 0
8250.103 | 5.81 | 50.53 | 21.06 | 4883.5 | 21.14 | 4173.55 | 0
8257.445 | 5.81 | 50.53 | 21.06 | 4889.48 | 21.13 | 4101.57 | 0
8264.587 | 5.81 | 50.53 | 21.06 | 4885.12 | 21.13 | 4098.62 | 0
8271.66 | 5.82 | 50.53 | 21.06 | 4896.17 | 21.13 | 4109.62 | 0
8278.336 | 5.87 | 50.53 | 21.06 | 4892.37 | 21.12 | 4106.23 | 0
8285.609 | 5.86 | 50.53 | 21.06 | 4893.98 | 21.13 | 4122.47 | 0
8292.911 | 5.87 | 50.529 | 21.06 | 4902.46 | 21.13 | 4152.05 | 0
8300.038 | 5.86 | 50.529 | 21.06 | 4904.57 | 21.13 | 4169.96 | 0
8307.109 | 5.87 | 50.529 | 21.06 | 4906.32 | 21.12 | 4192.24 | 0
8314.301 | 5.86 | 50.529 | 21.06 | 4909.81 | 21.12 | 4209.75 | 0
8321.558 | 5.86 | 50.531 | 21.05 | 4913.58 | 21.12 | 4226.03 | 0
8328.854 | 5.91 | 50.529 | 21.05 | 4916.57 | 21.13 | 4242.04 | 0
8335.887 | 5.91 | 50.529 | 21.06 | 4919.64 | 21.12 | 4255.03 | 0
8342.678 | 5.92 | 50.528 | 21.05 | 4923.29 | 21.12 | 4266.23 | 0
8349.719 | 5.91 | 50.528 | 21.05 | 4929.09 | 21.11 | 4271.23 | 0
8356.856 | 5.91 | 50.528 | 21.05 | 4931.69 | 21.11 | 4131.71 | 0
8364.111 | 5.91 | 50.528 | 21.05 | 4933.62 | 21.11 | 4140.53 | 0
8371.404 | 5.91 | 50.528 | 21.05 | 4931.98 | 21.11 | 4142.92 | 0
8378.438 | 5.96 | 50.529 | 21.05 | 4940.01 | 21.12 | 4152.73 | 0
8385.559 | 5.96 | 50.529 | 21.06 | 4942.53 | 21.12 | 4117.12 | 0
8392.873 | 5.96 | 50.531 | 21.05 | 4941.5 | 21.12 | 4144.51 | 0
8400.055 | 5.96 | 50.531 | 21.05 | 4949.07 | 21.13 | 4154.8 | 0
8407.27 | 5.96 | 50.53 | 21.05 | 4951.86 | 21.12 | 4160.16 | 0
8414.558 | 5.96 | 50.53 | 21.05 | 4942.97 | 21.12 | 4166.64 | 0
8421.667 | 5.96 | 50.53 | 21.05 | 4955.39 | 21.12 | 4184.66 | 0
8428.33 | 6.01 | 50.526 | 21.05 | 4959.3 | 21.12 | 4207.77 | 0
8435.469 | 6.01 | 50.526 | 21.05 | 4956.03 | 21.12 | 4223.65 | 0
8442.534 | 6.01 | 50.525 | 21.05 | 4957.91 | 21.13 | 4241.25 | 0
8449.197 | 6.01 | 50.525 | 21.05 | 4970.16 | 21.12 | 4265.07 | 0
8456.39 | 6.01 | 50.527 | 21.05 | 4974.43 | 21.13 | 4282.63 | 0
8463.646 | 6.01 | 50.527 | 21.05 | 4978.71 | 21.12 | 4292 | 0
8470.925 | 6.01 | 50.528 | 21.05 | 4971.54 | 21.12 | 4292.92 | 0
8478.306 | 6.06 | 50.528 | 21.04 | 4973.97 | 21.11 | 4304.24 | 0
8485.411 | 6.05 | 50.527 | 21.05 | 4982.92 | 21.11 | 4318.59 | 0
8492.719 | 6.05 | 50.527 | 21.04 | 4986.2 | 21.1 | 4324.82 | 0
8499.884 | 6.06 | 50.527 | 21.05 | 4986.48 | 21.11 | 4332.65 | 0
8506.951 | 6.05 | 50.526 | 21.05 | 4992.69 | 21.11 | 4336.47 | 0
8514.194 | 6.06 | 50.526 | 21.05 | 4995.2 | 21.11 | 4343.86 | 0
8521.376 | 6.06 | 50.525 | 21.04 | 4998.07 | 21.11 | 4348.83 | 0
8528.545 | 6.1 | 50.525 | 21.05 | 5001 |  | 4353.85 | 0
8535.534 | 6.12 | 50.524 | 21.04 | 5003.89 | 21.11 | 4357.95 | 1
8542.672 | 6.1 | 50.525 | 21.04 | 5007.02 | 21.11 | 4362.5 | 0
8549.798 | 6.1 | 50.524 | 21.04 | 5014.61 | 21.12 | 4371.92 | 0
8556.635 | 6.1 | 50.524 | 21.05 | 5016.44 | 21.11 | 4372.88 | 0
8563.981 | 6.1 | 50.525 | 21.04 | 5018.26 | 21.12 | 4322.31 | 0
8571.098 | 6.1 | 50.525 | 21.04 | 5019.82 | 21.12 | 4319.94 | 0
8578.387 | 6.16 | 50.524 | 21.04 | 5024.71 | 21.12 | 4348.98 | 0
8585.665 | 6.16 | 50.525 | 21.04 | 5025.8 | 21.11 | 4347.4 | 0
8592.892 | 6.15 | 50.526 | 21.04 | 5031.67 | 21.11 | 4357.25 | 0
8600.173 | 6.16 | 50.525 | 21.04 | 5034.17 | 21.12 | 4318.41 | 0
8607.258 | 6.15 | 50.525 | 21.04 | 5036.95 | 21.12 | 4310.3 | 0
8614.603 | 6.15 | 50.524 | 21.04 | 5035.32 | 21.12 | 4336.27 | 0
8621.697 | 6.15 | 50.524 | 21.04 | 5043.74 | 21.12 | 4333.69 | 0
8628.81 | 6.2 | 50.523 | 21.04 | 5039.11 | 21.11 | 4328.59 | 0
8635.334 | 6.21 | 50.522 | 21.03 | 5049.22 | 21.11 | 4336.74 | 0
8642.654 | 6.2 | 50.523 | 21.04 | 5045.69 | 21.11 | 4329.54 | 0
8649.858 | 6.2 | 50.522 | 21.04 | 5058.19 | 21.11 | 4344.31 | 0
8657.095 | 6.2 | 50.522 | 21.04 | 5060.58 | 21.1 | 4352.2 | 0
8664.259 | 6.21 | 50.522 | 21.04 | 5061.13 | 21.1 | 4357.59 | 0
8671.521 | 6.2 | 50.524 | 21.04 | 5053.14 | 21.11 | 4359.57 | 0
8678.683 | 6.25 | 50.522 | 21.03 | 5065.94 | 21.1 | 4359.34 | 0
8685.952 | 6.25 | 50.522 | 21.03 | 5069.49 | 21.1 | 4363.06 | 0
8693.136 | 6.25 | 50.523 | 21.03 | 5071.79 | 21.1 | 4368.79 | 0
8700.492 | 6.25 | 50.522 | 21.03 | 5074.82 | 21.1 | 4375.47 | 0
8707.551 | 6.26 | 50.522 | 21.03 | 5077.16 | 21.1 | 4381.1 | 0
8714.959 | 6.25 | 50.523 | 21.03 | 5083.61 | 21.1 | 4389.1 | 0
8722.089 | 6.24 | 50.523 | 21.03 | 5078.54 | 21.09 | 4379.97 | 0
8729.247 | 6.3 | 50.523 | 21.03 | 5082.24 | 21.09 | 4384.24 | 0
8736.507 | 6.3 | 50.522 | 21.02 | 5085.43 | 21.09 | 4388.09 | 0
8743.723 | 6.3 | 50.522 | 21.03 | 5088.54 | 21.1 | 4391.84 | 0
8750.996 | 6.3 | 50.522 | 21.03 | 5092.23 | 21.09 | 4395.37 | 0
8758.124 | 6.3 | 50.522 | 21.03 | 5096.07 | 21.09 | 4399.02 | 0
8765.37 | 6.3 | 50.522 | 21.03 | 5104.33 | 21.09 | 4408.63 | 0
8772.612 | 6.3 | 50.521 | 21.02 | 5105.94 | 21.09 | 4370.75 | 0
8779.765 | 6.34 | 50.521 | 21.03 | 5107.59 | 21.09 | 4313.47 | 0
8786.932 | 6.36 | 50.522 | 21.02 | 5110.38 | 21.08 | 4317.68 | 0
8794.072 | 6.35 | 50.52 | 21.03 | 5112.52 | 21.08 | 4322.84 | 0
8801.339 | 6.35 | 50.52 | 21.02 | 5118.1 | 21.08 | 4331.52 | 0
8808.58 | 6.35 | 50.52 | 21.02 | 5117.96 | 21.09 | 4300.32 | 0
8815.873 | 6.35 | 50.52 | 21.02 | 5122.19 | 21.09 | 4302.81 | 0
8823.184 | 6.34 | 50.52 | 21.02 | 5115.45 | 21.09 | 4308.85 | 0
8830.51 | 6.34 | 50.52 | 21.02 | 5131.2 | 21.08 | 4325 | 0
8837.658 | 6.35 | 50.52 | 21.02 | 5133.03 | 21.09 | 4328.55 | 0
8845.002 | 6.35 | 50.519 | 21.02 | 5136.36 | 21.09 | 4333.26 | 0
8852.221 | 6.34 | 50.52 | 21.02 | 5139.31 | 21.09 | 4339.03 | 0
8859.312 | 6.39 | 50.519 | 21.02 | 5141.54 | 21.09 | 4308.75 | 0
8866.61 | 6.4 | 50.52 | 21.02 | 5144.66 | 21.09 | 4159.58 | 0
8873.761 | 6.39 | 50.519 | 21.02 | 5147.58 | 21.09 | 4192.94 | 0
8881.099 | 6.39 | 50.522 | 21.02 | 5145.07 | 21.09 | 4187.02 | 0
8888.323 | 6.39 | 50.52 | 21.02 | 5154.15 | 21.09 | 4198.25 | 0
8895.524 | 6.39 | 50.519 | 21.01 | 5154.68 | 21.09 | 4195.72 | 0
8902.805 | 6.39 | 50.52 | 21.01 | 5156.04 | 21.1 | 4199.78 | 0
8910.126 | 6.44 | 50.52 | 21.01 | 5160.13 | 21.09 | 4207.28 | 0
8917.318 | 6.44 | 50.519 | 21.01 | 5163.63 | 21.09 | 4213.3 | 0
8924.654 | 6.44 | 50.52 | 21.02 | 5166.99 | 21.1 | 4218.41 | 0
8931.845 | 6.44 | 50.52 | 21.01 | 5171.76 | 21.09 | 4310.95 | 0
8939.08 | 6.44 | 50.52 | 21.01 | 5168.85 | 21.08 | 4373.24 | 0
8946.388 | 6.44 | 50.521 | 21.01 | 5172.87 | 21.09 | 4379.68 | 0
8953.473 | 6.44 | 50.523 | 21.01 | 5175.95 | 21.09 | 4392.14 | 0
8960.475 | 6.48 | 50.522 | 21.01 | 5180.71 | 21.09 | 4389.47 | 0
8967.673 | 6.49 | 50.521 | 21.01 | 5184.77 | 21.09 | 4426.37 | 0
8974.721 | 6.48 | 50.522 | 21.01 | 5190.03 | 21.08 | 4394.03 | 0
8981.723 | 6.5 | 50.522 | 21.01 | 5186.6 | 21.07 | 4411.14 | 0
8988.58 | 6.49 | 50.521 | 21.01 | 5190.53 | 21.06 | 4413.2 | 0
8995.758 | 6.49 | 50.522 | 21.01 | 5194.97 | 21.07 | 4416.95 | 0
9003.052 | 6.49 | 50.521 | 21.01 | 5201.98 | 21.07 | 4428.04 | 0
9010.214 | 6.49 | 50.521 | 21.01 | 5203.04 | 21.07 | 4396.89 | 0
9017.37 | 6.49 | 50.521 | 21.01 | 5203.49 | 21.07 | 4402.98 | 0
9024.631 | 6.49 | 50.521 | 21.01 | 5209.91 | 21.07 | 4423.66 | 0
9031.84 | 6.49 | 50.521 | 21.01 | 5208.04 | 21.07 | 4422.64 | 0
9038.969 | 6.53 | 50.521 | 21.01 | 5216.62 | 21.07 | 4430.72 | 0
9046.178 | 6.54 | 50.523 | 21 | 5216.04 | 21.07 | 4427.48 | 0
9052.712 | 6.54 | 50.521 | 21 | 5221.15 | 21.07 | 4436.86 | 0
9059.959 | 6.53 | 50.521 | 21.01 | 5212.01 | 21.07 | 4427.76 | 0
9067.221 | 6.54 | 50.52 | 21.01 | 5216.74 | 21.07 | 4430.25 | 0
9074.48 | 6.53 | 50.52 | 21 | 5227.67 | 21.07 | 4439.08 | 0
9081.778 | 6.53 | 50.52 | 21.01 | 5232.67 | 21.07 | 4447.13 | 0
9088.986 | 6.58 | 50.52 | 21 | 5223.31 | 21.07 | 4437.54 | 0
9096.13 | 6.58 | 50.518 | 21 | 5234.59 | 21.07 | 4445.8 | 0
9103.198 | 6.59 | 50.517 | 21 | 5237.85 | 21.07 | 4448.42 | 0
9110.446 | 6.58 | 50.517 | 21 | 5240.39 | 21.07 | 4450.1 | 0
9117.682 | 6.59 | 50.517 | 21 | 5242.52 | 21.07 | 4454.64 | 0
9124.893 | 6.58 | 50.517 | 21 | 5244.97 | 21.07 | 4455.95 | 0
9132.167 | 6.58 | 50.516 | 21 | 5253.59 | 21.07 | 4465.42 | 0
9139.375 | 6.63 | 50.516 | 21 | 5253.96 | 21.07 | 4427.15 | 0
9146.557 | 6.63 | 50.516 | 21 | 5253.07 | 21.07 | 4461.31 | 0
9153.879 | 6.63 | 50.517 | 21 | 5259.02 | 21.08 | 4468.13 | 0
9161.118 | 6.63 | 50.515 | 21 | 5262.62 | 21.07 | 4471.27 | 0
9168.32 | 6.63 | 50.515 | 21 | 5258.04 | 21.07 | 4464.9 | 0
9175.457 | 6.63 | 50.514 | 21 | 5262.68 | 21.07 | 4470.24 | 0
9182.74 | 6.63 | 50.517 | 21 | 5272.53 | 21.07 | 4479.78 | 0
9189.97 | 6.63 | 50.515 | 21 | 5274.34 | 21.07 | 4470.03 | 0
9197.031 | 6.63 | 50.515 | 21 | 5276.3 | 21.07 | 4462.17 | 0
9204.137 | 6.63 | 50.515 | 21 | 5272.74 | 21.08 | 4475.2 | 0
9211.388 | 6.63 | 50.514 | 21 | 5281.67 | 21.08 | 4484.22 | 0
9218.729 | 6.63 | 50.514 | 21 | 5284.71 | 21.08 | 4476.34 | 0
9225.891 | 6.63 | 50.514 | 21 | 5284.9 | 21.08 | 4486.85 | 0
9233.202 | 6.63 | 50.513 | 21 | 5292.22 | 21.08 | 4489.65 | 0
9240.497 | 6.64 | 50.514 | 21 | 5290.06 | 21.08 | 4488.79 | 0
9247.652 | 6.63 | 50.514 | 21 | 5282.66 | 21.08 | 4483.72 | 0
9254.828 | 6.63 | 50.512 | 20.99 | 5292.69 | 21.08 | 4493.55 | 0
9261.511 | 6.63 | 50.513 | 20.99 | 5295.3 | 21.07 | 4498.51 | 0
9268.67 | 6.62 | 50.513 | 20.99 | 5297.86 | 21.07 | 4500.43 | 0
9275.949 | 6.67 | 50.511 | 20.99 | 5311.33 | 21.07 | 4511.73 | 0
9283.105 | 6.67 | 50.512 | 21 | 5312.49 | 21.07 | 4515.07 | 0
9290.233 | 6.67 | 50.51 | 20.99 | 5313.43 | 21.08 | 4518.18 | 0
9297.491 | 6.67 | 50.51 | 20.99 | 5312.92 | 21.07 | 4509.26 | 0
9304.685 | 6.68 | 50.51 | 20.99 | 5314.17 | 21.08 | 4510.3 | 0
9311.956 | 6.67 | 50.51 | 20.99 | 5313.58 | 21.07 | 4518.03 | 0
9319.253 | 6.67 | 50.51 | 20.99 | 5315.92 | 21.07 | 4521.29 | 0
9326.458 | 6.72 | 50.51 | 20.99 | 5319.71 | 21.07 | 4523.18 | 0
9333.581 | 6.72 | 50.51 | 20.99 | 5324.07 | 21.07 | 4528.18 | 0
9340.98 | 6.73 | 50.51 | 20.99 | 5327.12 | 21.07 | 4528.85 | 0
9348.096 | 6.72 | 50.509 | 20.99 | 5330.96 | 21.06 | 4532.8 | 0
9355.119 | 6.72 | 50.509 | 20.99 | 5333.87 | 21.06 | 4536.04 | 0
9362.217 | 6.72 | 50.509 | 20.99 | 5336.84 | 21.06 | 4536.85 | 0
9369.396 | 6.72 | 50.509 | 20.99 | 5340.3 | 21.06 | 4540.96 | 0
9376.444 | 6.77 | 50.508 | 20.99 | 5342.65 | 21.06 | 4545.38 | 0
9383.587 | 6.77 | 50.509 | 20.99 | 5345.35 | 21.06 | 4547.33 | 0
9390.586 | 6.77 | 50.508 | 20.98 | 5348.93 | 21.05 | 4552.53 | 0
9397.711 | 6.77 | 50.507 | 20.99 | 5356.25 | 21.05 | 4557.31 | 0
9404.865 | 6.77 | 50.507 | 20.99 | 5356.88 | 21.06 | 4518.97 | 0
9411.864 | 6.77 | 50.508 | 20.99 | 5358.41 | 21.05 | 4551.34 | 0
9418.662 | 6.76 | 50.506 | 20.99 | 5360.6 | 21.05 | 4543.91 | 0
9425.713 | 6.82 | 50.508 | 20.99 | 5363.79 | 21.06 | 4541.11 | 0
9432.878 | 6.81 | 50.506 | 20.99 | 5363.3 | 21.05 | 4554.84 | 0
9439.585 | 6.81 | 50.506 | 20.99 | 5368.71 | 21.05 | 4560.38 | 0
9446.825 | 6.82 | 50.506 | 20.98 | 5370.39 | 21.06 | 4561.42 | 0
9454.119 | 6.81 | 50.506 | 20.98 | 5377.26 | 21.05 | 4568.85 | 0
9461.271 | 6.82 | 50.506 | 20.98 | 5379.94 | 21.05 | 4574.35 | 0
9468.438 | 6.81 | 50.505 | 20.98 | 5377.2 | 21.05 | 4573.26 | 0
9475.674 | 6.86 | 50.506 | 20.98 | 5387.49 | 21.04 | 4580.74 | 0
9482.909 | 6.86 | 50.505 | 20.98 | 5388.97 | 21.04 | 4583.76 | 0
9490.2 | 6.86 | 50.505 | 20.98 | 5390.02 | 21.04 | 4584.72 | 0
9497.426 | 6.86 | 50.506 | 20.98 | 5377.88 | 21.04 | 4574.07 | 0
9504.782 | 6.86 | 50.505 | 20.98 | 5389.67 | 21.04 | 4584.17 | 0
9511.894 | 6.86 | 50.509 | 20.98 | 5390.42 | 21.05 | 4583.78 | 0
9519.079 | 6.86 | 50.51 | 20.98 | 5396.93 | 21.05 | 4614.22 | 0
9526.062 | 6.92 | 50.508 | 20.98 | 5394.14 | 21.06 | 4614.09 | 0
9532.91 | 6.91 | 50.509 | 20.98 | 5398.06 | 21.05 | 4628.6 | 0
9539.95 | 6.91 | 50.509 | 20.98 | 5402.75 | 21.05 | 4648.83 | 0
9547.099 | 6.92 | 50.508 | 20.97 | 5404.73 | 21.06 | 4666.3 | 0
9554.419 | 6.91 | 50.507 | 20.98 | 5408.4 | 21.05 | 4604.39 | 0
9561.558 | 6.91 | 50.508 | 20.98 | 5411.38 | 21.04 | 4608.58 | 0
9568.85 | 6.91 | 50.507 | 20.98 | 5414.42 | 21.05 | 4611.09 | 0
9576.072 | 6.96 | 50.507 | 20.98 | 5417.85 | 21.05 | 4614.8 | 0
9583.183 | 6.95 | 50.504 | 20.98 | 5421.59 | 21.05 | 4617.27 | 0
9590.422 | 6.96 | 50.503 | 20.98 | 5423.85 | 21.06 | 4646.24 | 0
9597.635 | 6.96 | 50.503 | 20.97 | 5431.01 | 21.06 | 4662.75 | 0
9604.926 | 6.96 | 50.502 | 20.98 | 5433.36 | 21.06 | 4675.33 | 0
9612.252 | 6.96 | 50.503 | 20.98 | 5434.62 | 21.05 | 4617.68 | 0
9619.353 | 6.97 | 50.503 | 20.98 | 5434.55 | 21.05 | 4630.69 | 0
9626.398 | 7.01 | 50.502 | 20.98 | 5440.62 | 21.05 | 4633.33 | 0
9633.653 | 7 | 50.502 | 20.97 | 5443.9 | 21.05 | 4636.7 | 0
9640.844 | 7 | 50.502 | 20.98 | 5446.49 | 21.06 | 4623.45 | 0
9648.172 | 7.02 | 50.502 | 20.98 | 5449.03 | 21.05 | 4607.61 | 0
9655.51 | 7.01 | 50.504 | 20.97 | 5452.2 | 21.06 | 4639.18 | 0
9662.68 | 7.01 | 50.507 | 20.98 | 5454.52 | 21.06 | 4642.66 | 0
9669.965 | 7.01 | 50.504 | 20.97 | 5449.85 | 21.06 | 4635.74 | 0
9677.183 | 7.06 | 50.504 | 20.97 | 5460.49 | 21.05 | 4649.49 | 0
9684.162 | 7.07 | 50.505 | 20.97 | 5451.12 | 21.05 | 4638.19 | 0
9690.736 | 7.06 | 50.505 | 20.98 | 5452.24 | 21.05 | 4646.57 | 0
9698.024 | 7.06 | 50.505 | 20.97 | 5471.61 | 21.05 | 4658.76 | 0
9705.422 | 7.05 | 50.505 | 20.98 | 5464.91 | 21.04 | 4655.18 | 0
9712.614 | 7.06 | 50.506 | 20.97 | 5475.88 | 21.05 | 4664.9 | 0
9719.784 | 7.06 | 50.505 | 20.97 | 5473.75 | 21.05 | 4662.42 | 0
9727.039 | 7.11 | 50.506 | 20.97 | 5480.95 | 21.05 | 4670.25 | 0
9734.361 | 7.11 | 50.504 | 20.97 | 5478.5 | 21.05 | 4646.27 | 0
9741.705 | 7.11 | 50.505 | 20.97 | 5480.79 | 21.06 | 4652.25 | 0
9748.861 | 7.11 | 50.505 | 20.97 | 5482.75 | 21.05 | 4675.91 | 0
9756.095 | 7.11 | 50.505 | 20.97 | 5485.59 | 21.04 | 4676.8 | 0
9763.332 | 7.11 | 50.504 | 20.97 | 5490.61 | 21.04 | 4679.77 | 0
9770.601 | 7.11 | 50.505 | 20.97 | 5494.99 | 21.04 | 4684.13 | 0
9777.74 | 7.16 | 50.505 | 20.97 | 5498.14 | 21.04 | 4688.22 | 1
9784.58 | 7.16 | 50.505 | 20.97 | 5500.39 | 21.04 | 4690.59 | 0
9791.443 | 7.17 | 50.504 | 20.97 | 5502.9 | 21.04 | 4693.57 | 0
9798.24 | 7.17 | 50.503 | 20.97 | 5505.45 | 21.04 | 4697.47 | 0
9805.537 | 7.17 | 50.504 | 20.97 | 5508.64 | 21.04 | 4700.72 | 0
9812.788 | 7.16 | 50.503 | 20.97 | 5511.85 | 21.04 | 4699.82 | 0
9819.94 | 7.17 | 50.502 | 20.97 | 5510.2 | 21.04 | 4700.95 | 0
9827.105 | 7.17 | 50.504 | 20.97 | 5513.52 | 21.04 | 4706.89 | 0
9834.232 | 7.22 | 50.503 | 20.96 | 5515.19 | 21.04 | 4709.39 | 0
9841.373 | 7.21 | 50.503 | 20.97 | 5523.88 | 21.05 | 4717.3 | 0
9848.132 | 7.21 | 50.503 | 20.97 | 5526.11 | 21.04 | 4718.95 | 0
9855.338 | 7.22 | 50.503 | 20.97 | 5526.79 | 21.04 | 4707.93 | 0
9862.608 | 7.21 | 50.502 | 20.97 | 5531.4 | 21.04 | 4723.04 | 0
9869.839 | 7.22 | 50.504 | 20.97 | 5531.17 | 21.04 | 4709.44 | 0
9876.953 | 7.21 | 50.504 | 20.97 | 5534.07 | 21.03 | 4722.85 | 0
9884.144 | 7.27 | 50.503 | 20.97 | 5529.25 | 21.03 | 4719.25 | 0
9891.424 | 7.26 | 50.503 | 20.97 | 5543.19 | 21.04 | 4730.49 | 0
9898.731 | 7.26 | 50.502 | 20.97 | 5533.16 | 21.03 | 4721.35 | 0
9905.954 | 7.26 | 50.502 | 20.97 | 5544.63 | 21.03 | 4733.96 | 0
9913.018 | 7.26 | 50.503 | 20.97 | 5551.55 | 21.03 | 4741.63 | 0
9920.369 | 7.26 | 50.503 | 20.97 | 5551.73 | 21.03 | 4709.73 | 0
9927.482 | 7.3 | 50.502 | 20.97 | 5550.02 | 21.03 | 4741.11 | 0
9934.878 | 7.29 | 50.502 | 20.97 | 5556.53 | 21.03 | 4740.89 | 0
9942.095 | 7.29 | 50.502 | 20.97 | 5560.15 | 21.03 | 4747.54 | 0
9949.181 | 7.29 | 50.501 | 20.97 | 5555.81 | 21.03 | 4741.63 | 0
9956.501 | 7.29 | 50.499 | 20.97 | 5559.93 | 21.03 | 4748.75 | 0
9963.745 | 7.29 | 50.5 | 20.96 | 5564.3 | 21.03 | 4750.34 | 0
9970.856 | 7.29 | 50.499 | 20.97 | 5567.66 | 21.03 | 4755.02 | 0
9978.119 | 7.3 | 50.499 | 20.97 | 5570.59 | 21.03 | 4757.29 | 0
9985.307 | 7.29 | 50.497 | 20.97 | 5573.06 | 21.03 | 4763.35 | 0
9992.653 | 7.3 | 50.497 | 20.97 | 5576.67 | 21.03 | 4765.98 | 0
9999.78 | 7.3 | 50.496 | 20.97 | 5582.82 | 21.03 | 4771.93 | 0
10006.969 | 7.29 | 50.497 | 20.97 | 5580.18 | 21.02 | 4764.89 | 0
10014.102 | 7.29 | 50.497 | 20.97 | 5587.84 | 21.03 | 4776.79 | 0
10021.156 | 7.29 | 50.497 | 20.97 | 5589.29 | 21.03 | 4772.25 | 0
10028.439 | 7.29 | 50.497 | 20.97 | 5590.85 | 21.03 | 4760.45 | 0
10035.863 | 7.33 | 50.497 | 20.97 | 5590.82 | 21.04 | 4773.94 | 0
10042.905 | 7.34 | 50.496 | 20.97 | 5597.21 | 21.04 | 4781.73 | 0
10050.22 | 7.33 | 50.495 | 20.96 | 5595.28 | 21.04 | 4775.71 | 0
10057.363 | 7.34 | 50.495 | 20.97 | 5597.58 | 21.04 | 4781.93 | 0
10064.694 | 7.34 | 50.496 | 20.97 | 5604.67 | 21.03 | 4790.38 | 0
10072.012 | 7.34 | 50.494 | 20.97 | 5601.23 | 21.03 | 4786.51 | 0
10079.262 | 7.34 | 50.495 | 20.97 | 5606.64 | 21.03 | 4791.55 | 0
10086.481 | 7.38 | 50.495 | 20.97 | 5607.44 | 21.03 | 4795.44 | 0
10093.703 | 7.38 | 50.495 | 20.96 | 5617.98 | 21.03 | 4801.01 | 0
10101.042 | 7.39 | 50.494 | 20.97 | 5612.84 | 21.03 | 4797.86 | 0
10108.2 | 7.38 | 50.494 | 20.97 | 5623.98 | 21.03 | 4811.16 | 0
10115.414 | 7.38 | 50.493 | 20.97 | 5619.2 | 21.03 | 4809.38 | 0
10122.748 | 7.38 | 50.493 | 20.97 | 5625.43 | 21.02 | 4811.32 | 0
10129.854 | 7.39 | 50.494 | 20.96 | 5623.42 | 21.02 | 4811.17 | 0
10137.22 | 7.43 | 50.494 | 20.96 | 5622.57 | 21.02 | 4810.67 | 0
10144.382 | 7.43 | 50.495 | 20.96 | 5632.01 | 21.02 | 4819.4 | 0
10151.711 | 7.43 | 50.494 | 20.96 | 5639.38 | 21.02 | 4826.11 | 0
10158.915 | 7.43 | 50.493 | 20.97 | 5640.09 | 21.02 | 4823.62 | 0
10166.239 | 7.43 | 50.494 | 20.97 | 5640.97 | 21.01 | 4814.85 | 0
10173.502 | 7.43 | 50.493 | 20.96 | 5644.15 | 21.01 | 4825.53 | 0
10180.737 | 7.43 | 50.494 | 20.96 | 5643.58 | 21.01 | 4828.02 | 0
10187.985 | 7.43 | 50.492 | 20.96 | 5649.7 | 21.02 | 4835.27 | 0
10195.294 | 7.43 | 50.492 | 20.96 | 5644.32 | 21.02 | 4830.11 | 0
10202.386 | 7.48 | 50.492 | 20.96 | 5648.77 | 21.01 | 4836.03 | 0
10209.679 | 7.48 | 50.495 | 20.97 | 5652.64 | 21.02 | 4839.59 | 0
10216.919 | 7.47 | 50.495 | 20.97 | 5655.35 | 21.01 | 4841.87 | 0
10224.089 | 7.48 | 50.494 | 20.96 | 5662.83 | 21.01 | 4850.66 | 0
10230.882 | 7.47 | 50.495 | 20.96 | 5665.25 | 21 | 4847.18 | 0
10238.208 | 7.47 | 50.494 | 20.97 | 5666.08 | 21.01 | 4835.68 | 0
10245.364 | 7.48 | 50.496 | 20.96 | 5663.36 | 21 | 4846.12 | 0
10252.697 | 7.48 | 50.495 | 20.96 | 5672.33 | 21 | 4849.43 | 0
10259.87 | 7.47 | 50.496 | 20.96 | 5671.9 | 21 | 4849.76 | 0
10267.051 | 7.52 | 50.494 | 20.96 | 5677.37 | 21 | 4859.1 | 0
10274.303 | 7.52 | 50.494 | 20.96 | 5675.47 | 21 | 4859.2 | 0
10281.437 | 7.52 | 50.493 | 20.96 | 5683.13 | 21 | 4862.91 | 0
10288.696 | 7.52 | 50.493 | 20.96 | 5685.43 | 20.99 | 4864.76 | 0
10296.103 | 7.52 | 50.494 | 20.96 | 5692 | 20.98 | 4872.29 | 0
10303.162 | 7.52 | 50.493 | 20.96 | 5694.34 | 20.98 | 4876.1 | 0
10310.338 | 7.52 | 50.493 | 20.96 | 5693.85 | 20.98 | 4876.56 | 0
10317.558 | 7.57 | 50.493 | 20.96 | 5689.45 | 20.98 | 4879.69 | 0
10324.928 | 7.57 | 50.493 | 20.96 | 5694.31 | 20.98 | 4878.36 | 0
10332.14 | 7.57 | 50.493 | 20.96 | 5701.33 | 20.98 | 4886.54 | 0
10339.444 | 7.57 | 50.493 | 20.96 | 5705.28 | 20.98 | 4891.48 | 0
10346.656 | 7.56 | 50.493 | 20.96 | 5705.35 | 20.97 | 4887.9 | 0
10354.033 | 7.57 | 50.494 | 20.96 | 5707.37 | 20.98 | 4888.89 | 0
10361.146 | 7.57 | 50.494 | 20.95 | 5709.83 | 20.97 | 4893.09 | 0
10368.253 | 7.61 | 50.493 | 20.96 | 5709.46 | 20.98 | 4894.95 | 0
10375.452 | 7.61 | 50.494 | 20.96 | 5718.47 | 20.98 | 4904.53 | 0
10382.731 | 7.62 | 50.493 | 20.96 | 5719.66 | 20.97 | 4886.3 | 0
10389.912 | 7.62 | 50.493 | 20.96 | 5720.72 | 20.97 | 4874.78 | 0
10397.005 | 7.62 | 50.493 | 20.96 | 5723.91 | 20.98 | 4908.45 | 0
10404.42 | 7.61 | 50.493 | 20.96 | 5727 | 20.98 | 4908.53 | 0
10411.547 | 7.62 | 50.493 | 20.96 | 5727.73 | 20.98 | 4909.05 | 0
10418.603 | 7.62 | 50.492 | 20.96 | 5730.98 | 20.98 | 4913.78 | 0
10425.698 | 7.61 | 50.493 | 20.96 | 5732.97 | 20.98 | 4901.93 | 0
10432.879 | 7.61 | 50.489 | 20.96 | 5735.36 | 20.99 | 4891.68 | 0
10440.195 | 7.62 | 50.49 | 20.95 | 5739.25 | 20.99 | 4914.82 | 0
10447.348 | 7.62 | 50.488 | 20.96 | 5736.38 | 20.99 | 4905.31 | 0
10454.732 | 7.64 | 50.488 | 20.95 | 5744.18 | 20.98 | 4920.03 | 0
10461.79 | 7.64 | 50.487 | 20.96 | 5747.13 | 20.98 | 4922.13 | 0
10468.624 | 7.64 | 50.489 | 20.95 | 5747.56 | 20.99 | 4924.81 | 0
10475.715 | 7.65 | 50.488 | 20.96 | 5752.52 | 20.98 | 4928.67 | 0
10482.864 | 7.64 | 50.487 | 20.96 | 5742.58 | 20.98 | 4934.16 | 0
10490.12 | 7.64 | 50.487 | 20.95 | 5746.88 | 20.98 | 4925.98 | 0
10497.413 | 7.64 | 50.487 | 20.96 | 5750.19 | 20.98 | 4930.25 | 0
10504.662 | 7.69 | 50.487 | 20.95 | 5763.4 | 20.98 | 4940.18 | 0
10511.997 | 7.68 | 50.487 | 20.95 | 5757.37 | 20.99 | 4938.57 | 0
10519.261 | 7.69 | 50.486 | 20.96 | 5766.15 | 20.99 | 4948.35 | 0
10526.485 | 7.69 | 50.488 | 20.95 | 5772.8 | 20.99 | 4948.47 | 0
10533.615 | 7.69 | 50.487 | 20.95 | 5766.3 | 20.99 | 4948.59 | 0
10541 | 7.69 | 50.488 | 20.95 | 5775.19 | 20.99 | 4957.47 | 0
10548.067 | 7.69 | 50.491 | 20.96 | 5776.57 | 21 | 4958.1 | 0
10555.558 | 7.74 | 50.49 | 20.95 | 5779.23 | 20.99 | 4961.63 | 0
10562.616 | 7.74 | 50.49 | 20.95 | 5776.16 | 21 | 4958.6 | 0
10569.95 | 7.74 | 50.491 | 20.95 | 5783.48 | 20.99 | 4965.58 | 0
10577.287 | 7.74 | 50.491 | 20.95 | 5784.22 | 20.99 | 4967.97 | 0
10584.568 | 7.74 | 50.489 | 20.95 | 5787.93 | 20.99 | 4973.02 | 0
10591.525 | 7.74 | 50.491 | 20.95 | 5793 | 20.99 | 4979.78 | 0
10598.637 | 7.74 | 50.49 | 20.95 | 5793.39 | 21 | 4979.35 | 0
10605.773 | 7.78 | 50.491 | 20.95 | 5794.52 | 21 | 4961.27 | 0
10613.391 | 7.79 | 50.491 | 20.95 | 5798.92 | 21 | 4983.64 | 0
10620.724 | 7.78 | 50.489 | 20.95 | 5801.8 | 21 | 4985.35 | 0
10628.024 | 7.77 | 50.49 | 20.95 | 5798.17 | 21.01 | 4980.28 | 0
10635.161 | 7.79 | 50.489 | 20.95 | 5802.39 | 21 | 4984.27 | 0
10642.686 | 7.78 | 50.489 | 20.95 | 5806.15 | 21 | 4991.55 | 0
10649.959 | 7.82 | 50.488 | 20.94 | 5810.5 | 21.01 | 4997.72 | 0
10657.516 | 7.82 | 50.491 | 20.95 | 5814.24 | 21.01 | 5002.58 | 0
10664.548 | 7.8 | 50.489 | 20.95 | 5818.29 | 21 | 5006.91 | 0
10671.801 | 7.81 | 50.489 | 20.95 | 5818.62 | 21 | 4996.93 | 0
10678.706 | 7.81 | 50.488 | 20.95 | 5820.44 | 20.99 | 4990.6 | 0
10685.984 | 7.82 | 50.488 | 20.94 | 5824.1 | 21 | 5005.32 | 0
10693.273 | 7.81 | 50.488 | 20.95 | 5827.74 | 21 | 4995.56 | 0
10700.503 | 7.81 | 50.488 | 20.95 | 5825.83 | 21 | 5008.27 | 0
10707.733 | 7.82 | 50.486 | 20.94 | 5832.11 | 21 | 5012.48 | 0
10714.981 | 7.85 | 50.488 | 20.95 | 5827.28 | 20.99 | 5008.09 | 0
10722.186 | 7.85 | 50.488 | 20.94 | 5823.39 | 20.99 | 5007.13 | 0
10729.472 | 7.86 | 50.487 | 20.95 | 5842.76 | 20.98 | 5019.5 | 0
10736.762 | 7.85 | 50.486 | 20.95 | 5844.21 | 20.98 | 5023.2 | 0
10744.031 | 7.86 | 50.487 | 20.94 | 5838.6 | 20.98 | 5019.15 | 0
10751.13 | 7.86 | 50.486 | 20.95 | 5849.52 | 20.98 | 5027.77 | 0
10758.409 | 7.85 | 50.486 | 20.94 | 5848.49 | 20.98 | 5028.95 | 0
10765.747 | 7.91 | 50.487 | 20.95 | 5849.01 | 20.99 | 5029.45 | 0
10772.901 | 7.92 | 50.485 | 20.95 | 5849.9 | 20.98 | 5028.54 | 0
10780.132 | 7.91 | 50.485 | 20.95 | 5853.91 | 20.98 | 5036.49 | 0
10787.401 | 7.9 | 50.484 | 20.95 | 5856.63 | 20.98 | 5039.31 | 0
10794.754 | 7.91 | 50.484 | 20.95 | 5859.19 | 20.98 | 5039.03 | 0
10801.954 | 7.91 | 50.485 | 20.95 | 5861.93 | 20.98 | 5045.09 | 0
10809.239 | 7.91 | 50.483 | 20.95 | 5865.2 | 20.98 | 5048.01 | 0
10816.471 | 7.97 | 50.484 | 20.95 | 5867.47 | 20.98 | 5051.96 | 0
10823.719 | 7.95 | 50.483 | 20.95 | 5870.46 | 20.98 | 5055.82 | 0
10830.862 | 7.95 | 50.483 | 20.95 | 5875.2 | 20.98 | 5060.11 | 0
10837.632 | 7.96 | 50.483 | 20.95 | 5877.29 | 20.97 | 5063.26 | 0
10844.542 | 7.95 | 50.484 | 20.95 | 5877.39 | 20.97 | 5022.27 | 0
10851.166 | 7.96 | 50.484 | 20.95 | 5879.17 | 20.97 | 5018.14 | 0
10858.365 | 7.95 | 50.482 | 20.95 | 5881.38 | 20.97 | 5059.07 | 0
10865.531 | 8 | 50.482 | 20.95 | 5884.68 | 20.98 | 5063.49 | 0
10872.967 | 8 | 50.483 | 20.94 | 5887.11 | 20.97 | 5065.59 | 0
10880.212 | 8 | 50.482 | 20.95 | 5891.68 | 20.98 | 5073.08 | 0
10887.435 | 8 | 50.482 | 20.94 | 5890.53 | 20.98 | 5071.71 | 0
10894.804 | 8 | 50.481 | 20.95 | 5886.97 | 20.98 | 5070.07 | 0
10902.027 | 8 | 50.482 | 20.95 | 5899.42 | 20.98 | 5082.92 | 0
10909.017 | 8.01 | 50.481 | 20.95 | 5899.92 | 20.98 | 5036.02 | 0
10915.53 | 8.03 | 50.481 | 20.95 | 5890.07 | 20.98 | 5067.19 | 0
10922.811 | 8.06 | 50.483 | 20.95 | 5905.79 | 20.98 | 5086.08 | 0
10930.122 | 8.06 | 50.481 | 20.95 | 5908.17 | 20.99 | 5087.89 | 0
10937.328 | 8.06 | 50.482 | 20.95 | 5911.75 | 20.99 | 5090.35 | 0
10944.508 | 8.05 | 50.481 | 20.94 | 5912.26 | 20.99 | 5088.52 | 0
10951.7 | 8.06 | 50.481 | 20.95 | 5916.85 | 20.99 | 5084.51 | 0
10959.118 | 8.06 | 50.482 | 20.95 | 5918.09 | 20.99 | 5097.67 | 0
10966.372 | 8.06 | 50.481 | 20.95 | 5921.17 | 20.99 | 5101.72 | 0
10973.493 | 8.1 | 50.481 | 20.95 | 5916.51 | 20.98 | 5095.79 | 0
10980.838 | 8.11 | 50.482 | 20.95 | 5920.63 | 20.98 | 5102.48 | 0
10988.146 | 8.11 | 50.48 | 20.94 | 5924.66 | 20.98 | 5107.56 | 0
10995.269 | 8.11 | 50.48 | 20.95 | 5925.78 | 20.98 | 5107.43 | 0
11002.526 | 8.11 | 50.48 | 20.95 | 5928.17 | 20.98 | 5110.06 | 0
11009.767 | 8.11 | 50.479 | 20.94 | 5930.93 | 20.98 | 5111.87 | 0
11017.036 | 8.14 | 50.478 | 20.95 | 5933.06 | 20.99 | 5118.08 | 0
11024.234 | 8.14 | 50.48 | 20.95 | 5935.46 | 20.99 | 5120.95 | 0
11031.167 | 8.14 | 50.48 | 20.95 | 5938.1 | 20.99 | 5121.61 | 0
11038.34 | 8.14 | 50.48 | 20.95 | 5941.23 | 20.99 | 5124.43 | 0
11045.564 | 8.14 | 50.479 | 20.95 | 5943.86 | 20.98 | 5130.07 | 0
11052.946 | 8.14 | 50.479 | 20.95 | 5946.32 | 20.98 | 5131.77 | 0
11060.217 | 8.14 | 50.479 | 20.95 | 5949.1 | 20.98 | 5133.83 | 0
11067.237 | 8.14 | 50.478 | 20.95 | 5954.77 | 20.99 | 5140.09 | 0
11074.47 | 8.14 | 50.477 | 20.95 | 5955.05 | 20.99 | 5142.4 | 0
11081.737 | 8.14 | 50.478 | 20.95 | 5954.48 | 20.99 | 5138.44 | 0
11088.995 | 8.19 | 50.478 | 20.95 | 5959.6 | 20.99 | 5141.4 | 1
11096.309 | 8.18 | 50.478 | 20.95 | 5959.04 | 21 | 5142.73 | 0
11103.542 | 8.19 | 50.477 | 20.95 | 5965.93 | 20.99 | 5151.11 | 0
11110.717 | 8.19 | 50.478 | 20.95 | 5956.09 | 21 | 5143.05 | 0
11117.861 | 8.19 | 50.478 | 20.95 | 5971.39 | 21 | 5158.6 | 0
11125.085 | 8.19 | 50.477 | 20.95 | 5971.45 | 21 | 5125.65 | 0
11132.33 | 8.19 | 50.477 | 20.95 | 5973.25 | 21.01 | 5114.65 | 0
11139.471 | 8.24 | 50.477 | 20.95 | 5977.62 | 21 | 5155.86 | 0
11146.792 | 8.24 | 50.477 | 20.95 | 5977.19 | 21.01 | 5157.6 | 0
11154.008 | 8.25 | 50.476 | 20.95 | 5984.03 | 21.01 | 5165.3 | 0
11161.345 | 8.24 | 50.475 | 20.95 | 5969.76 | 21.01 | 5151.99 | 0
11168.656 | 8.24 | 50.475 | 20.95 | 5977.32 | 21.02 | 5160.05 | 0
11175.896 | 8.24 | 50.476 | 20.94 | 5985.63 | 21.02 | 5169.61 | 0
11183.013 | 8.24 | 50.475 | 20.95 | 5987.24 | 21.02 | 5173.6 | 0
11190.454 | 8.24 | 50.476 | 20.95 | 5994.73 | 21.02 | 5180.16 | 0
11197.476 | 8.24 | 50.474 | 20.95 | 5998.42 | 21.02 | 5183.21 | 0
11204.632 | 8.25 | 50.474 | 20.95 | 5992.11 | 21.02 | 5177.91 | 0
11211.666 | 8.25 | 50.475 | 20.95 | 5994.71 | 21.02 | 5181.57 | 0
11219.008 | 8.27 | 50.475 | 20.94 | 5997.51 | 21.02 | 5184.25 | 0
11226.146 | 8.28 | 50.472 | 20.95 | 6000.4 | 21.02 | 5186.75 | 0
11233.546 | 8.28 | 50.473 | 20.95 | 6003.31 | 21.02 | 5189.71 | 0
11240.702 | 8.29 | 50.473 | 20.95 | 6008.61 | 21.02 | 5197.57 | 0
11247.909 | 8.28 | 50.472 | 20.95 | 6014.78 | 21.02 | 5202.14 | 0
11255.132 | 8.28 | 50.473 | 20.95 | 6014.73 | 21.02 | 5203.04 | 0
11262.321 | 8.28 | 50.473 | 20.95 | 6016.12 | 21.02 | 5198.4 | 0
11269.573 | 8.32 | 50.473 | 20.95 | 6015.28 | 21.03 | 5198.07 | 0
11276.884 | 8.33 | 50.472 | 20.95 | 6022.96 | 21.03 | 5207.01 | 0
11283.807 | 8.33 | 50.472 | 20.95 | 6022.67 | 21.03 | 5198.52 | 0
11291.098 | 8.33 | 50.472 | 20.95 | 6028.4 | 21.03 | 5214.72 | 0
11298.175 | 8.33 | 50.47 | 20.95 | 6017.42 | 21.03 | 5205.82 | 0
11304.904 | 8.33 | 50.47 | 20.95 | 6021.37 | 21.03 | 5208.57 | 0
11312.126 | 8.33 | 50.47 | 20.95 | 6029.81 | 21.03 | 5216.97 | 0
11319.435 | 8.36 | 50.469 | 20.95 | 6038.03 | 21.03 | 5222.69 | 0
11326.662 | 8.37 | 50.469 | 20.95 | 6040.86 | 21.03 | 5221.29 | 0
11333.872 | 8.38 | 50.47 | 20.94 | 6025.57 | 21.02 | 5215.8 | 0
11340.963 | 8.37 | 50.47 | 20.95 | 6026.59 | 21.02 | 5213.59 | 0
11348.188 | 8.38 | 50.468 | 20.95 | 6048.8 | 21.01 | 5232.05 | 0
11355.509 | 8.37 | 50.469 | 20.94 | 6050.3 | 21.01 | 5234.17 | 0
11362.787 | 8.36 | 50.469 | 20.95 | 6040.17 | 21.02 | 5227.81 | 0
11370.037 | 8.41 | 50.469 | 20.95 | 6042.62 | 21.01 | 5226.37 | 0
11377.21 | 8.42 | 50.47 | 20.95 | 6051.19 | 21 | 5235.14 | 0
11384.537 | 8.42 | 50.471 | 20.95 | 6054.36 | 21 | 5238.88 | 0
11391.768 | 8.42 | 50.47 | 20.95 | 6056.81 | 21 | 5243.77 | 0
11398.985 | 8.41 | 50.469 | 20.95 | 6058.34 | 21 | 5246.45 | 0
11406.342 | 8.42 | 50.469 | 20.95 | 6066.39 | 21 | 5254.27 | 0
11413.425 | 8.42 | 50.47 | 20.95 | 6066.64 | 21 | 5216.12 | 0
11420.522 | 8.42 | 50.469 | 20.95 | 6066.06 | 21 | 5224.24 | 0
11427.582 | 8.42 | 50.469 | 20.95 | 6070.42 | 20.99 | 5254.97 | 0
11434.93 | 8.42 | 50.465 | 20.95 | 6071.97 | 20.99 | 5255.13 | 0
11442.038 | 8.42 | 50.463 | 20.95 | 6068.7 | 20.99 | 5247.48 | 0
11449.459 | 8.47 | 50.464 | 20.95 | 6077.7 | 20.99 | 5256.56 | 0
11456.541 | 8.46 | 50.464 | 20.95 | 6075.12 | 20.99 | 5252.54 | 0
11463.711 | 8.47 | 50.464 | 20.95 | 6081.77 | 20.99 | 5264.17 | 0
11470.961 | 8.46 | 50.463 | 20.95 | 6085.24 | 20.99 | 5255.53 | 0
11478.323 | 8.47 | 50.463 | 20.95 | 6074.6 | 20.99 | 5252.89 | 0
11485.384 | 8.47 | 50.461 | 20.95 | 6085.5 | 20.99 | 5265.58 | 0
11492.714 | 8.47 | 50.466 | 20.95 | 6089.22 | 20.99 | 5267.22 | 0
11500.005 | 8.52 | 50.465 | 20.95 | 6088.12 | 20.99 | 5270 | 0
11507.228 | 8.51 | 50.465 | 20.95 | 6097.79 | 20.99 | 5278.53 | 0
11514.258 | 8.51 | 50.464 | 20.95 | 6101.38 | 21 | 5280.16 | 0
11521.494 | 8.52 | 50.465 | 20.95 | 6089.53 | 20.99 | 5274.28 | 0
11528.699 | 8.51 | 50.464 | 20.95 | 6095.02 | 20.98 | 5281.24 | 0
11536.09 | 8.51 | 50.463 | 20.95 | 6094.5 | 20.98 | 5276.38 | 0
11543.213 | 8.51 | 50.464 | 20.95 | 6101.61 | 20.98 | 5287.59 | 0
11550.552 | 8.57 | 50.463 | 20.95 | 6100.66 | 20.98 | 5281.84 | 0
11557.882 | 8.57 | 50.463 | 20.95 | 6107.64 | 20.98 | 5288.29 | 0
11565.068 | 8.57 | 50.463 | 20.95 | 6105.71 | 20.99 | 5287.16 | 0
11572.258 | 8.56 | 50.461 | 20.95 | 6114.02 | 20.99 | 5299.68 | 0
11579.618 | 8.56 | 50.46 | 20.95 | 6115.41 | 20.98 | 5299.72 | 0
11586.76 | 8.56 | 50.46 | 20.95 | 6117.88 | 20.98 | 5302.96 | 0
11594.133 | 8.59 | 50.463 | 20.95 | 6125.44 | 20.97 | 5308.5 | 0
11601.345 | 8.6 | 50.462 | 20.95 | 6126.65 | 20.97 | 5309.87 | 0
11608.624 | 8.59 | 50.462 | 20.95 | 6127.35 | 20.97 | 5283.74 | 0
11615.799 | 8.59 | 50.461 | 20.95 | 6124.27 | 20.97 | 5273.51 | 0
11623.169 | 8.58 | 50.461 | 20.95 | 6132.72 | 20.97 | 5312.69 | 0
11630.188 | 8.6 | 50.459 | 20.95 | 6130.91 | 20.97 | 5310.61 | 0
11637.197 | 8.6 | 50.46 | 20.95 | 6137.55 | 20.97 | 5320.59 | 0
11644.382 | 8.59 | 50.46 | 20.95 | 6134.57 | 20.97 | 5315.46 | 0
11651.623 | 8.6 | 50.458 | 20.95 | 6138.65 | 20.97 | 5318.02 | 0
11658.794 | 8.59 | 50.458 | 20.95 | 6141.13 | 20.96 | 5323.1 | 0
11666.082 | 8.59 | 50.457 | 20.95 | 6143.2 | 20.96 | 5321.86 | 0
11673.342 | 8.6 | 50.458 | 20.95 | 6145.34 | 20.96 | 5324.64 | 0
11680.461 | 8.65 | 50.455 | 20.95 | 6153.55 | 20.96 | 5331.45 | 0
11687.551 | 8.62 | 50.456 | 20.96 | 6154.52 | 20.96 | 5335.28 | 0
11694.898 | 8.64 | 50.455 | 20.96 | 6154.82 | 20.95 | 5334.43 | 0
11702.131 | 8.64 | 50.455 | 20.96 | 6158.16 | 20.95 | 5325.65 | 0
11709.236 | 8.64 | 50.455 | 20.95 | 6160.81 | 20.95 | 5335.9 | 0
11716.598 | 8.64 | 50.454 | 20.95 | 6165.26 | 20.94 | 5338.27 | 0
11723.762 | 8.63 | 50.454 | 20.96 | 6165.89 | 20.94 | 5342.4 | 0
11731.04 | 8.69 | 50.454 | 20.95 | 6166.8 | 20.94 | 5339.83 | 0
11738.388 | 8.69 | 50.453 | 20.96 | 6170.44 | 20.94 | 5341.33 | 0
11745.494 | 8.69 | 50.454 | 20.95 | 6172.55 | 20.93 | 5345.87 | 0
11752.907 | 8.69 | 50.452 | 20.95 | 6161.11 | 20.93 | 5336.9 | 0
11760.149 | 8.7 | 50.452 | 20.95 | 6162.58 | 20.93 | 5339.96 | 0
11767.396 | 8.69 | 50.451 | 20.96 | 6168.86 | 20.93 | 5345.51 | 0
11774.504 | 8.69 | 50.452 | 20.96 | 6174.01 | 20.92 | 5347.32 | 0
11781.911 | 8.71 | 50.451 | 20.95 | 6176.48 | 20.93 | 5352.67 | 0
11789.173 | 8.75 | 50.452 | 20.95 | 6179.02 | 20.93 | 5355.64 | 0
11796.422 | 8.75 | 50.45 | 20.96 | 6181.91 | 20.92 | 5358.59 | 0
11803.599 | 8.74 | 50.451 | 20.96 | 6184.14 | 20.92 | 5358.37 | 0
11810.786 | 8.74 | 50.45 | 20.96 | 6186.55 | 20.91 | 5361.78 | 0
11818.114 | 8.74 | 50.45 | 20.95 | 6190.7 | 20.91 | 5364.7 | 0
11825.455 | 8.74 | 50.45 | 20.96 | 6198.95 | 20.92 | 5376.71 | 0
11832.528 | 8.74 | 50.449 | 20.96 | 6198.37 | 20.92 | 5331.04 | 0
11839.254 | 8.78 | 50.45 | 20.96 | 6199.44 | 20.91 | 5330.14 | 0
11846.248 | 8.78 | 50.449 | 20.95 | 6200.4 | 20.91 | 5369.21 | 0
11853.53 | 8.79 | 50.448 | 20.96 | 6206.06 | 20.91 | 5376.94 | 0
11860.927 | 8.77 | 50.449 | 20.96 | 6206.88 | 20.9 | 5376.53 | 0
11868.031 | 8.79 | 50.448 | 20.95 | 6211.22 | 20.9 | 5380.42 | 0
11875.414 | 8.78 | 50.447 | 20.96 | 6203.96 | 20.89 | 5373.23 | 0
11882.767 | 8.79 | 50.448 | 20.96 | 6215.65 | 20.89 | 5385.97 | 0
11889.936 | 8.79 | 50.447 | 20.96 | 6219.39 | 20.89 | 5391.09 | 0
11897.192 | 8.78 | 50.445 | 20.96 | 6218.11 | 20.9 | 5387.28 | 0
11904.441 | 8.77 | 50.447 | 20.96 | 6218.74 | 20.9 | 5388.87 | 0
11911.558 |  | 50.447 | 20.96 | 6227.18 | 20.9 | 5398.14 | 0
11918.765 | 8.83 | 50.445 | 20.96 | 6221.71 | 20.89 | 5395.02 | 0
11926.1 | 8.83 | 50.446 | 20.96 | 6217.81 | 20.89 | 5425.47 | 0
11933.305 | 8.83 | 50.445 | 20.96 | 6216.61 | 20.89 | 5395.51 | 0
11940.605 | 8.83 | 50.445 | 20.96 | 6233.64 | 20.88 | 5409.44 | 0
11947.819 | 8.83 | 50.445 | 20.96 | 6229.15 | 20.88 | 5407.18 | 0
11955.256 | 8.84 | 50.445 | 20.96 | 6238.54 | 20.88 | 5410.85 | 0
11962.481 | 8.85 | 50.444 | 20.96 | 6240.17 | 20.87 | 5393.08 | 0
11969.684 | 8.86 | 50.444 | 20.96 | 6241.26 | 20.86 | 5381.13 | 0
11977.067 | 8.86 | 50.444 | 20.96 | 6244.29 | 20.86 | 5413.18 | 0
11984.194 | 8.85 | 50.444 | 20.96 | 6244.95 | 20.85 | 5374.96 | 0
11991.503 | 8.87 | 50.444 | 20.96 | 6246.34 | 20.84 | 5358.93 | 0
11998.697 | 8.86 | 50.442 | 20.96 | 6249.43 | 20.85 | 5407.67 | 0
12005.669 | 8.85 | 50.444 | 20.96 | 6249.03 | 20.85 | 5405.1 | 0
12012.816 | 8.86 | 50.443 | 20.96 | 6255.04 | 20.85 | 5411.84 | 0
12020.011 | 8.91 | 50.443 | 20.96 | 6253.61 | 20.85 | 5412.5 | 0
12027.368 | 8.91 | 50.443 | 20.96 | 6260.02 | 20.86 | 5422.66 | 0
12034.459 | 8.91 | 50.443 | 20.96 | 6253.71 | 20.86 | 5413.73 | 0
12041.748 | 8.91 | 50.442 | 20.96 | 6257.52 | 20.86 | 5420.07 | 0
12048.94 | 8.91 | 50.441 | 20.96 | 6261.23 | 20.87 | 5426.04 | 0
12056.123 | 8.89 | 50.441 | 20.96 | 6265.5 | 20.87 | 5429.12 | 0
12063.301 | 8.92 | 50.442 | 20.96 | 6266.31 | 20.87 | 5432.09 | 0
12070.645 | 8.96 | 50.439 | 20.96 | 6273.77 | 20.86 | 5438.16 | 0
12077.844 | 8.95 | 50.439 | 20.96 | 6272.63 | 20.85 | 5435.99 | 0
12085.238 | 8.94 | 50.44 | 20.96 | 6265.28 | 20.85 | 5431.17 | 0
12092.357 | 8.94 | 50.441 | 20.96 | 6270.24 | 20.86 | 5433.23 | 0
12099.708 | 8.95 | 50.441 | 20.96 | 6281.28 | 20.86 | 5445.68 | 0
12106.618 | 8.94 | 50.441 | 20.96 | 6287.1 | 20.85 | 5450.72 | 0
12113.968 | 8.94 | 50.44 | 20.96 | 6284.39 | 20.85 | 5446.25 | 0
12121.075 | 9.01 | 50.44 | 20.96 | 6282.36 | 20.84 | 5449.2 | 0
12128.442 | 9.01 | 50.44 | 20.96 | 6290.69 | 20.84 | 5453.32 | 0
12135.671 | 9 | 50.44 | 20.96 | 6292.55 | 20.84 | 5453.63 | 0
12142.903 | 8.99 | 50.44 | 20.96 | 6278.67 | 20.84 | 5444.21 | 0
12150.284 | 9 | 50.44 | 20.96 | 6289.94 | 20.83 | 5454.48 | 0
12157.562 | 9.01 | 50.44 | 20.96 | 6296.59 | 20.83 | 5457.54 | 0
12164.69 | 9 | 50.439 | 20.96 | 6292.21 | 20.82 | 5455.96 | 0
12171.887 | 9 | 50.439 | 20.96 | 6297.86 | 20.82 | 5460.79 | 0
12179.071 | 9 | 50.439 | 20.96 | 6300.1 | 20.81 | 5464.3 | 0
12186.409 | 9.05 | 50.439 | 20.96 | 6302.54 | 20.81 | 5463.04 | 0
12193.604 | 9.04 | 50.439 | 20.96 | 6304.98 | 20.81 | 5467.39 | 0
12200.912 | 9.05 | 50.438 | 20.96 | 6306.88 | 20.8 | 5468.55 | 0
12208.34 | 9.05 | 50.438 | 20.96 | 6309.24 | 20.8 | 5472.81 | 0
12215.429 | 9.05 | 50.439 | 20.96 | 6312.74 | 20.81 | 5476.92 | 0
12222.509 | 9.05 | 50.438 | 20.96 | 6319.64 | 20.8 | 5483.69 | 0
12229.359 | 9.05 | 50.439 | 20.96 | 6318.98 | 20.8 | 5423.97 | 0
12236.638 | 9.09 | 50.439 | 20.96 | 6319.94 | 20.8 | 5480.93 | 0
12243.831 | 9.08 | 50.441 | 20.96 | 6322.69 | 20.8 | 5473.08 | 0
12251.012 | 9.09 | 50.441 | 20.96 | 6325.39 | 20.8 | 5477.98 | 0
12258.129 | 9.08 | 50.44 | 20.96 | 6324.44 | 20.8 | 5442.58 | 0
12265.381 | 9.1 | 50.44 | 20.96 | 6330.2 | 20.8 | 5488.17 | 0
12272.7 | 9.1 | 50.44 | 20.96 | 6319.17 | 20.8 | 5476.93 | 0
12279.935 | 9.09 | 50.441 | 20.96 | 6334.89 | 20.8 | 5495.9 | 0
12287.161 | 9.09 | 50.441 | 20.96 | 6338.66 | 20.8 | 5496.86 | 0
12294.505 | 9.1 | 50.44 | 20.96 | 6337.64 | 20.79 | 5498.77 | 0
12301.741 | 9.1 | 50.441 | 20.96 | 6344.09 | 20.79 | 5502.87 | 0
12308.883 | 9.1 | 50.441 | 20.96 | 6345.74 | 20.79 | 5505.34 | 0
12316.2 | 9.13 | 50.44 | 20.95 | 6329.1 | 20.78 | 5487.58 | 0
12323.413 | 9.14 | 50.442 | 20.96 | 6345.55 | 20.78 | 5502.28 | 0
12330.661 | 9.14 | 50.441 | 20.96 | 6341.33 | 20.78 | 5499.05 | 0
12337.716 | 9.14 | 50.431 | 20.96 | 6354.29 | 20.78 | 5502.91 | 0
12345.17 | 9.13 | 50.431 | 20.96 | 6354.32 | 20.78 | 5514.21 | 0
12352.351 | 9.13 | 50.433 | 20.95 | 6356.52 | 20.78 | 5515.76 | 0
12359.761 | 9.13 | 50.434 | 20.96 | 6350.96 | 20.77 | 5510.11 | 0
12366.917 | 9.17 | 50.433 | 20.96 | 6362.67 | 20.77 | 5521.55 | 0
12374.282 | 9.19 | 50.432 | 20.96 | 6363.08 | 20.76 | 5489.59 | 1
12381.32 | 9.18 | 50.431 | 20.96 | 6363.51 | 20.76 | 5471.9 | 0
12388.778 | 9.17 | 50.44 | 20.95 | 6364.29 | 20.77 | 5516.47 | 0
12395.846 | 9.18 | 50.439 | 20.96 | 6369 | 20.76 | 5519.98 | 0
12403.275 | 9.19 | 50.44 | 20.95 | 6365.19 | 20.75 | 5514.95 | 0
12410.399 | 9.18 | 50.441 | 20.95 | 6373.5 | 20.74 | 5524.93 | 0
12417.714 |  | 50.44 | 20.95 | 6367.55 | 20.74 | 5513.78 | 0
12424.944 | 9.24 | 50.44 | 20.95 | 6371.23 | 20.73 | 5519.66 | 0
12432.225 | 9.24 | 50.44 | 20.95 | 6374.61 | 20.73 | 5523.6 | 0
12439.421 | 9.23 | 50.44 | 20.95 | 6381.23 | 20.72 | 5528.33 | 0
12446.698 | 9.23 | 50.438 | 20.95 | 6383.1 | 20.71 | 5534.15 | 0
12453.958 | 9.23 | 50.439 | 20.95 | 6386.42 | 20.71 | 5535.31 | 0
12461.205 | 9.22 | 50.44 | 20.95 | 6386.85 | 20.71 | 5496.61 | 0
12468.46 | 9.24 | 50.439 | 20.95 | 6385.43 | 20.71 | 5506.89 | 0
12475.549 | 9.23 | 50.439 | 20.95 | 6390.69 | 20.71 | 5538.61 | 0
12482.258 | 9.23 | 50.44 | 20.95 | 6394.19 | 20.72 | 5540.27 | 0
12489.519 | 9.23 | 50.44 | 20.95 | 6395.7 | 20.72 | 5531.87 | 0
12496.819 | 9.24 | 50.44 | 20.95 | 6399.77 | 20.73 | 5544.44 | 0
12504.007 | 9.28 | 50.44 | 20.94 | 6403.73 | 20.72 | 5550.97 | 0
12511.259 | 9.27 | 50.44 | 20.95 | 6406.11 | 20.72 | 5554.1 | 0
12518.522 | 9.26 | 50.442 | 20.95 | 6393.58 | 20.72 | 5540.76 | 0
12525.597 | 9.28 | 50.44 | 20.95 | 6409.18 | 20.72 | 5555.77 | 0
12533.08 | 9.27 | 50.438 | 20.95 | 6410.2 | 20.72 | 5559.16 | 0
12540.284 | 9.27 | 50.442 | 20.95 | 6398.54 | 20.73 | 5545.73 | 0
12547.453 | 9.27 | 50.438 | 20.95 | 6396.43 | 20.73 | 5548.42 | 0
12554.702 | 9.32 | 50.438 | 20.95 | 6407.71 | 20.73 | 5554.82 | 0
12561.97 | 9.32 | 50.436 | 20.95 | 6409.64 | 20.73 | 5560.4 | 0
12569.148 | 9.32 | 50.436 | 20.94 | 6415.21 | 20.74 | 5566.06 | 0
12576.45 | 9.33 | 50.436 | 20.95 | 6416.11 | 20.74 | 5564.9 | 0
12583.645 | 9.33 | 50.439 | 20.95 | 6421.39 | 20.75 | 5572.18 | 0
12590.976 | 9.33 | 50.437 | 20.95 | 6425.86 | 20.75 | 5579.91 | 0
12598.244 | 9.32 | 50.438 | 20.95 | 6426.07 | 20.76 | 5574.49 | 0
12605.546 | 9.37 | 50.442 | 20.95 | 6427.32 | 20.76 | 5576.18 | 0
12612.654 | 9.37 | 50.437 | 20.95 | 6430.03 | 20.76 | 5579.63 | 0
12620.094 | 9.38 | 50.44 | 20.94 | 6433.19 | 20.77 | 5584.87 | 0
12627.192 | 9.37 | 50.442 | 20.95 | 6425.56 | 20.77 | 5570.75 | 0
12634.349 | 9.37 | 50.44 | 20.94 | 6428.84 | 20.77 | 5583.85 | 0
12641.724 | 9.36 | 50.44 | 20.94 | 6432.36 | 20.78 | 5586.91 | 0
12648.907 | 9.37 | 50.44 | 20.94 | 6434.37 | 20.78 | 5589.11 | 0
12656.228 | 9.37 | 50.44 | 20.94 | 6436.37 | 20.78 | 5594.33 | 0
12663.436 | 9.38 | 50.44 | 20.95 | 6442.07 | 20.78 | 5599.94 | 0
12670.664 | 9.43 | 50.439 | 20.95 | 6445.34 | 20.78 | 5599.77 | 0
12677.878 | 9.42 | 50.439 | 20.94 | 6449.83 | 20.79 | 5601.66 | 0
12685.271 | 9.42 | 50.438 | 20.95 | 6452.93 | 20.79 | 5610.61 | 0
12692.628 | 9.42 | 50.438 | 20.94 | 6439.66 | 20.78 | 5599.79 | 0
12699.745 | 9.41 | 50.438 | 20.94 | 6448.43 | 20.78 | 5602.23 | 0
12706.966 | 9.42 | 50.438 | 20.95 | 6458.62 | 20.78 | 5617.47 | 0
12714.387 | 9.42 | 50.438 | 20.95 | 6460.27 | 20.8 | 5603 | 0
12721.557 | 9.47 | 50.437 | 20.95 | 6461.75 | 20.8 | 5589.97 | 0
12728.845 | 9.47 | 50.437 | 20.94 | 6463.13 | 20.8 | 5618.49 | 0
12736.011 | 9.47 | 50.438 | 20.94 | 6467.26 | 20.8 | 5625.35 | 0
12743.26 | 9.47 | 50.438 | 20.95 | 6458.86 | 20.8 | 5621.67 | 0
12750.576 | 9.47 | 50.436 | 20.95 | 6459.38 | 20.81 | 5621.17 | 0
12757.801 | 9.46 | 50.437 | 20.94 | 6461.75 | 20.82 | 5621.6 | 0
12765.023 | 9.46 | 50.437 | 20.94 | 6476.42 | 20.82 | 5632.55 | 0
12772.24 | 9.46 | 50.437 | 20.95 | 6476.88 | 20.82 | 5623.93 | 0
12779.578 | 9.47 | 50.437 | 20.95 | 6477.69 | 20.81 | 5587.7 | 0
12786.801 | 9.48 | 50.437 | 20.95 | 6479.52 | 20.81 | 5633.87 | 0
12794.099 | 9.51 | 50.435 | 20.95 | 6476.55 | 20.82 | 5627.03 | 0
12801.417 | 9.51 | 50.434 | 20.94 | 6485.5 | 20.82 | 5641.28 | 0
12808.544 | 9.51 | 50.435 | 20.95 | 6479.65 | 20.82 | 5638.45 | 0
12815.726 | 9.5 | 50.435 | 20.95 | 6485.51 | 20.83 | 5642.25 | 0
12823.054 | 9.51 | 50.434 | 20.95 | 6491.79 | 20.83 | 5648.7 | 0
12830.175 | 9.5 | 50.433 | 20.94 | 6484.01 | 20.84 | 5637 | 0
12837.595 | 9.56 | 50.433 | 20.95 | 6486.75 | 20.84 | 5644.78 | 0
12844.66 | 9.55 | 50.434 | 20.95 | 6490.99 | 20.83 | 5648.66 | 0
12851.497 | 9.56 | 50.434 | 20.95 | 6494.89 | 20.83 | 5653.04 | 0
12858.755 | 9.56 | 50.432 | 20.94 | 6497.25 | 20.83 | 5655.56 | 0
12866.127 | 9.55 | 50.433 | 20.95 | 6500.14 | 20.83 | 5653.89 | 0
12873.007 | 9.55 | 50.433 | 20.95 | 6505.1 | 20.83 | 5663.29 | 0
12880.144 | 9.56 | 50.433 | 20.95 | 6509.45 | 20.83 | 5667.77 | 0
12887.584 | 9.59 | 50.432 | 20.95 | 6506.83 | 20.82 | 5663.62 | 0
12894.916 | 9.59 | 50.433 | 20.95 | 6508.67 | 20.82 | 5664.99 | 0
12901.988 | 9.59 | 50.432 | 20.94 | 6508.45 | 20.82 | 5665.8 | 0
12909.287 | 9.6 | 50.433 | 20.94 | 6513.42 | 20.8 | 5676.33 | 0
12916.563 | 9.59 | 50.432 | 20.94 | 6516.62 | 20.79 | 5674.93 | 0
12923.725 | 9.58 | 50.431 | 20.94 | 6507.6 | 20.8 | 5667.8 | 0
12930.985 | 9.6 | 50.432 | 20.95 | 6500.98 | 20.78 | 5656.53 | 0
12938.343 | 9.59 | 50.432 | 20.94 | 6514.6 | 20.79 | 5674.58 | 0
12945.447 | 9.64 | 50.432 | 20.94 | 6526.33 | 20.8 | 5683.49 | 0
12952.774 | 9.64 | 50.432 | 20.94 | 6521.66 | 20.8 | 5681.15 | 0
12960.068 | 9.61 | 50.432 | 20.94 | 6528.15 | 20.79 | 5684.51 | 0
12967.23 | 9.63 | 50.432 | 20.94 | 6528.16 | 20.78 | 5687.23 | 0
12974.468 | 9.64 | 50.432 | 20.95 | 6533.89 | 20.78 | 5694.51 | 0
12981.856 | 9.64 | 50.432 | 20.94 | 6533.43 | 20.78 | 5692.1 | 0
12988.852 | 9.67 | 50.432 | 20.94 | 6536.17 | 20.79 | 5687.48 | 0
12996.054 | 9.67 | 50.431 | 20.95 | 6538.2 | 20.79 | 5697.36 | 0
13003.212 | 9.67 | 50.43 | 20.95 | 6538.76 | 20.79 | 5664.27 | 0
13010.645 | 9.66 | 50.431 | 20.95 | 6540.3 | 20.8 | 5645.65 | 0
13017.708 | 9.66 | 50.431 | 20.94 | 6538.84 | 20.8 | 5692.27 | 0
13024.917 | 9.66 | 50.43 | 20.94 | 6545.56 | 20.8 | 5697.41 | 0
13032.207 | 9.67 | 50.431 | 20.94 | 6543.53 | 20.8 | 5697.2 | 0
13039.27 | 9.66 | 50.429 | 20.94 | 6551.14 | 20.79 | 5707.01 | 0
13046.515 | 9.66 | 50.432 | 20.94 | 6542.66 | 20.79 | 5696.95 | 0
13053.76 | 9.66 | 50.432 | 20.94 | 6547.18 | 20.78 | 5702.09 | 0
13061.109 | 9.66 | 50.429 | 20.94 | 6551.76 | 20.78 | 5705.4 | 0
13068.197 | 9.72 | 50.431 | 20.94 | 6556.53 | 20.78 | 5711.16 | 0
13075.402 | 9.72 | 50.431 | 20.94 | 6553.97 | 20.79 | 5712.49 | 0
13082.792 | 9.72 | 50.43 | 20.94 | 6556.02 | 20.79 | 5709.46 | 0
13089.791 | 9.72 | 50.43 | 20.94 | 6564.18 | 20.8 | 5716.26 | 0
13097.129 | 9.7 | 50.43 | 20.94 | 6561.22 | 20.8 | 5716.8 | 0
13104.451 | 9.71 | 50.43 | 20.94 | 6568.52 | 20.8 | 5728.11 | 0
13111.548 | 9.71 | 50.43 | 20.94 | 6566.95 | 20.8 | 5726.84 | 0
13118.856 | 9.75 | 50.429 | 20.94 | 6555.74 | 20.81 | 5713.73 | 0
13126.096 | 9.76 | 50.429 | 20.94 | 6576.76 | 20.81 | 5734.83 | 0
13133.13 | 9.75 | 50.429 | 20.94 | 6568.66 | 20.81 | 5727.63 | 0
13140.518 | 9.76 | 50.43 | 20.94 | 6567.25 | 20.81 | 5725.71 | 0
13147.642 | 9.76 | 50.43 | 20.94 | 6579.23 | 20.81 | 5737.22 | 0
13155.011 | 9.75 | 50.428 | 20.94 | 6580.37 | 20.81 | 5737.65 | 0
13162.171 | 9.77 | 50.427 | 20.94 | 6583.18 | 20.8 | 5741.91 | 0
13169.661 | 9.8 | 50.428 | 20.94 | 6584.04 | 20.8 | 5746.34 | 0
13176.715 | 9.8 | 50.428 | 20.94 | 6585.7 | 20.8 | 5745.49 | 0
13184.108 | 9.8 | 50.428 | 20.94 | 6592.23 | 20.8 | 5752.73 | 0
13191.222 | 9.81 | 50.427 | 20.94 | 6592 | 20.8 | 5752.29 | 0
13198.697 | 9.81 | 50.427 | 20.94 | 6593.03 | 20.8 | 5742.92 | 0
13205.913 | 9.81 | 50.429 | 20.94 | 6595.17 | 20.81 | 5754.13 | 0
13213.243 | 9.79 | 50.427 | 20.94 | 6593.28 | 20.81 | 5749.27 | 0
13220.478 | 9.86 | 50.426 | 20.94 | 6599.56 | 20.81 | 5756.88 | 0
13227.844 | 9.86 | 50.427 | 20.94 | 6592.98 | 20.81 | 5750.41 | 0
13235.323 | 9.85 | 50.428 | 20.94 | 6596.79 | 20.81 | 5753 | 0
13242.54 | 9.86 | 50.428 | 20.94 | 6607.75 | 20.81 | 5768.6 | 0
13249.769 | 9.84 | 50.428 | 20.94 | 6607.31 | 20.81 | 5688.97 | 0
13256.993 | 9.84 | 50.427 | 20.94 | 6608.35 | 20.81 | 5761.7 | 0
13263.993 | 9.86 | 50.427 | 20.94 | 6611.12 | 20.81 | 5767.28 | 0
13271.217 | 9.86 | 50.427 | 20.94 | 6612.26 | 20.81 | 5768.25 | 0
13278.535 | 9.85 | 50.428 | 20.94 | 6613.89 | 20.82 | 5763.67 | 0
13285.809 | 9.86 | 50.429 | 20.94 | 6605.17 | 20.82 | 5763.83 | 0
13292.899 | 9.9 | 50.428 | 20.95 | 6614.87 | 20.82 | 5773.14 | 0
13300.328 | 9.91 | 50.427 | 20.94 | 6615.87 | 20.82 | 5775.25 | 0
13307.497 | 9.91 | 50.427 | 20.94 | 6623.94 | 20.82 | 5783.82 | 0
13314.55 | 9.91 | 50.427 | 20.94 | 6622.55 | 20.83 | 5784.78 | 0
13321.965 | 9.91 | 50.428 | 20.94 | 6626.55 | 20.83 | 5784.22 | 0
13329.219 | 9.9 | 50.428 | 20.94 | 6634.18 | 20.84 | 5792.06 | 0
13336.384 | 9.9 | 50.427 | 20.94 | 6634.23 | 20.83 | 5794.63 | 0
13343.626 | 9.95 | 50.427 | 20.95 | 6634.58 | 20.83 | 5796.87 | 0
13350.848 | 9.96 | 50.426 | 20.94 | 6633.87 | 20.84 | 5794.32 | 0
13358.184 | 9.96 | 50.426 | 20.94 | 6634.98 | 20.84 | 5793.67 | 0
13365.225 | 9.96 | 50.426 | 20.94 | 6629.64 | 20.84 | 5788.88 | 0
13372.687 | 9.96 | 50.424 | 20.95 | 6639.52 | 20.85 | 5798.07 | 0
13379.813 | 9.96 | 50.425 | 20.95 | 6641.43 | 20.85 | 5805.43 | 0
13387.163 | 9.95 | 50.423 | 20.94 | 6643.1 | 20.85 | 5805.06 | 0
13394.29 | 10 | 50.424 | 20.95 | 6642.38 | 20.85 | 5806.25 | 0
13401.667 | 10 | 50.423 | 20.95 | 6646.32 | 20.85 | 5811.92 | 0
13408.767 | 10 | 50.423 | 20.95 | 6648.3 | 20.85 | 5816.23 | 0
13416.188 | 10 | 50.423 | 20.95 | 6655.84 | 20.85 | 5821.55 | 0
13423.183 | 10.01 | 50.422 | 20.95 | 6655.8 | 20.86 | 5796.47 | 0
13430.266 | 10.01 | 50.423 | 20.95 | 6657.25 | 20.86 | 5784.42 | 0
13437.506 | 10.04 | 50.421 | 20.95 | 6659.52 | 20.86 | 5819.9 | 0
13444.633 | 10.04 | 50.423 | 20.95 | 6656.17 | 20.86 | 5819.99 | 0
13451.828 | 10.03 | 50.422 | 20.95 | 6664 | 20.87 | 5828.25 | 0
13459.148 | 10.04 | 50.421 | 20.95 | 6656.99 | 20.87 | 5820.42 | 0
13466.368 | 10.04 | 50.421 | 20.95 | 6663.02 | 20.87 | 5826.98 | 0
13473.562 | 10.03 | 50.421 | 20.95 | 6663.03 | 20.87 | 5830.06 | 0
13480.697 | 10.03 | 50.421 | 20.95 | 6666.24 | 20.87 | 5833.53 | 0
13488.095 | 10.05 | 50.42 | 20.95 | 6674.59 | 20.87 | 5839.08 | 0
13495.204 | 10.03 | 50.42 | 20.95 | 6675.49 | 20.88 | 5839.34 | 0
13502.445 | 10.04 | 50.421 | 20.96 | 6676.7 | 20.88 | 5841.82 | 0
13509.631 | 10.04 | 50.42 | 20.96 | 6681.5 | 20.88 | 5826.58 | 0
13517 | 10.03 | 50.42 | 20.96 | 6681.86 | 20.88 | 5845.91 | 0
13524.26 | 10.08 | 50.42 | 20.95 | 6687.1 | 20.88 | 5849.45 | 0
13531.289 | 10.08 | 50.421 | 20.96 | 6667.46 | 20.89 | 5832.2 | 0
13538.798 | 10.08 | 50.421 | 20.96 | 6670.79 | 20.89 | 5839.12 | 0
13545.899 | 10.07 | 50.42 | 20.96 | 6684.11 | 20.89 | 5848.79 | 0
13552.987 | 10.07 | 50.419 | 20.96 | 6695.29 | 20.89 | 5859.97 | 0
13560.421 | 10.08 | 50.418 | 20.96 | 6695.26 | 20.88 | 5862.07 | 0
13567.761 | 10.08 | 50.419 | 20.96 | 6695.13 | 20.88 | 5852.5 | 0
13574.777 | 10.14 | 50.418 | 20.96 | 6696.53 | 20.88 | 5846.61 | 0
13582.035 | 10.13 | 50.418 | 20.96 | 6695.85 | 20.88 | 5854.3 | 0
13589.382 | 10.12 | 50.418 | 20.96 | 6701.17 | 20.89 | 5860.25 | 0
13596.464 | 10.12 | 50.42 | 20.96 | 6698.72 | 20.88 | 5857.38 | 0
13603.899 | 10.12 | 50.418 | 20.96 | 6706.31 | 20.88 | 5868.24 | 0
13610.929 | 10.12 | 50.418 | 20.96 | 6699.49 | 20.88 | 5857.96 | 0
13618.112 | 10.12 | 50.418 | 20.96 | 6702.25 | 20.88 | 5861.16 | 0
13625.146 |  | 50.417 | 20.96 | 6705.68 | 20.87 | 5867.06 | 0
13632.608 | 10.17 | 50.417 | 20.96 | 6709.12 | 20.88 | 5869.97 | 0
13639.698 | 10.17 | 50.417 | 20.96 | 6711.75 | 20.88 | 5876.37 | 0
13646.804 | 10.16 | 50.417 | 20.96 | 6714.34 | 20.89 | 5877.27 | 0
13654.061 | 10.17 | 50.417 | 20.96 | 6720.66 | 20.88 | 5883.16 | 0
13661.321 | 10.17 | 50.417 | 20.97 | 6720.69 | 20.89 | 5881.12 | 0
13668.515 | 10.16 | 50.418 | 20.96 | 6712.4 | 20.89 | 5879.29 | 0
13675.865 | 10.17 | 50.417 | 20.97 | 6714.53 | 20.89 | 5878.99 | 0
13682.891 | 10.18 | 50.418 | 20.97 | 6716.8 | 20.89 | 5880.25 | 0
13690.21 | 10.17 | 50.416 | 20.97 | 6720.29 | 20.88 | 5887.33 | 0
13697.481 | 10.21 | 50.416 | 20.96 | 6727.15 | 20.89 | 5893.6 | 1

## 6.17.24Na2SO4
Datapoints: | 2755 |  | Notes: | 350RPM. 1mM Na2SO4 feed. 100mM Na2SO4 diafiltrate. Retentate and permeate probe. Small lag.
[10 empty] | Vial Data | [7 empty] | ICP Salt 1 Calibration |  | ICP Salt 2 Calibration
Time (s) | Mass (g) | Pressure (psi) | Retentate Temp | Retentate Cond @ Temp (uS/cm) | Permeate Temp | Permeate Cond @ Temp (uS/cm) | Vial Swap |  |  |  | Conductivity @ Temp | Sample Volume (mL) | Nitric Acid Volume (mL) | ICP Salt 1 Corrected Intensity (cps) | ICP Salt 1 (mg/L) | ICP Salt 2 Corrected Intensity (cps) | ICP Salt 2 (mg/L) | Concentration | Intensity (cps) | Concentration | Intensity (cps)
0.305 | 0 | 0.585 | 20.42 | 225.5 | 20.59 | 52.01 | 0 | Experiment Name: | LL_061724_PROP_2_Na2SO4.xlsx | Feed | 204.12 | 0.114 | 5 | 1012667.5 | 1.278109 |  |  | 0 | 24359.35
6.861 | 0 | 0.585 | 20.42 | 225.66 | 20.59 | 51.87 | 0 |  |  | Diafiltrate | 13457 | 0.0109 | 5 | 10189310.9 | 9.568914 |  |  | 1.17 | 1055931.9
13.902 | 0 | 1.354 | 20.42 | 225.66 | 20.59 | 51.9 | 0 | Initial Solution Weight: | 10 | Retentate | 11477 | 0.0137 | 5 | 10660631.2 | 9.994737 |  |  | 2.12 | 1984421.8
20.498 | -0.01 | 8.811 | 20.42 | 225.71 | 20.59 | 51.86 | 0 | Final Solution Weight: | 9.2 | Final Tube | 9736.6 | 0.0137 | 5 | 8692686.2 | 8.216761 |  |  | 3.04 | 2868503.1
26.96 | 0 | 12.542 | 20.43 | 225.78 | 20.59 | 51.89 | 0 |  |  | Vial 1 | 173.88 | 0.0219 | 5 | 175608.8 | 0.5218528 |  |  | 4.03 | 3894213.3
33.374 | -0.01 | 14.665 | 20.43 | 225.81 | 20.59 | 51.89 | 0 | Final Vial Weight: | 2.71 | Vial 2 | 608.22 | 0.0219 | 5 | 560536.1 | 0.8696224 |  |  | 6.05 | 5988725.9
39.788 | -0.01 | 15.074 | 20.43 | 225.85 | 20.58 | 51.88 | 0 | Final Vial w/ Solution: | 3.2 | Vial 3 | 1588.6 | 0.0219 | 5 | 1633298.6 | 1.838829 |  |  | 7.98 | 8034762.5
46.374 | -0.01 | 15.292 | 20.43 | 225.89 | 20.58 | 51.89 | 0 |  |  | Vial 4 | 2860.7 | 0.0219 | 5 | 3160542.3 | 3.218645 |  |  | 9.93 | 10528701.6
53.249 | -0.01 | 15.423 | 20.43 | 225.92 | 20.58 | 51.91 | 0 | ICP Calibration Points (#): | 9 | Vial 5 | 4020.1 | 0.0219 | 5 | 4722881.4 | 4.630169 |  |  | 15.11 | 16738115.5
59.853 | 0 | 15.515 | 20.43 | 225.96 | 20.58 | 51.9 | 0 | Number of Salts: | 1 | Vial 6 | 5004.4 | 0.0219 | 5 | 6355619.2 | 6.105295
66.349 | 0 | 15.588 | 20.43 | 225.97 | 20.58 | 51.93 | 0 | Salt 1: | Na2SO4 | Vial 7 | 6362.5 | 0.0219 | 5 | 8573491.4 | 8.109072
72.831 | -0.01 | 15.651 | 20.44 | 226.03 | 20.58 | 51.93 | 0 | Salt 2: |  | Vial 8 | 6981.1 | 0.0219 | 5 | 9689050.4 | 9.116944
79.829 | -0.01 | 15.7 | 20.44 | 226.08 | 20.59 | 51.91 | 0 |  |  | Vial 9 | 7596.7 | 0.0219 | 5 | 10974955.6 | 10.27872
86.512 | -0.01 | 15.743 | 20.44 | 226.1 | 20.58 | 51.89 | 0 |  |  | Vial 10 | 8287.3 | 0.0219 | 5 | 12004969.9 | 11.2093
93.692 | -0.01 | 15.774 | 20.44 | 226.13 | 20.58 | 51.92 | 0
100.261 | 0 | 15.807 | 20.44 | 226.18 | 20.58 | 51.94 | 0
107.357 | -0.01 | 15.767 | 20.44 | 226.21 | 20.57 | 51.89 | 0
113.833 | -0.02 | 44.52 | 20.44 | 226.31 | 20.57 | 51.7 | 0
120.238 | -0.01 | 54.885 | 20.45 | 225.9 | 20.56 | 51.57 | 0
126.832 | 0 | 55.633 | 20.46 | 435.75 | 20.56 | 51.39 | 0
133.919 | 0 | 55.913 | 20.46 | 541.22 | 20.56 | 51.27 | 0
140.382 | 0 | 56.06 | 20.47 | 545.13 | 20.55 | 51.06 | 0
146.802 | 0 | 56.152 | 20.47 | 556.59 | 20.54 | 50.97 | 0
153.304 | 0 | 56.222 | 20.47 | 560.93 | 20.53 | 50.82 | 0
160.37 | -0.01 | 56.275 | 20.47 | 572.15 | 20.53 | 50.54 | 0
166.948 | -0.01 | 56.315 | 20.47 | 576.24 | 20.52 | 50.43 | 0
173.905 | -0.01 | 56.351 | 20.47 | 580.23 | 20.52 | 50.33 | 0
180.611 | 0 | 56.387 | 20.47 | 580.94 | 20.52 | 50.16 | 0
187.679 | 0 | 56.418 | 20.47 | 583.41 | 20.51 | 50.01 | 0
194.272 | 0 | 56.447 | 20.47 | 586.21 | 20.5 | 49.87 | 0
200.793 | 0 | 56.476 | 20.47 | 588.38 | 20.49 | 49.88 | 0
207.757 | 0 | 56.503 | 20.47 | 591.62 | 20.48 | 49.75 | 0
214.414 | 0 | 56.53 | 20.48 | 594.44 | 20.47 | 49.71 | 0
221.516 | -0.01 | 56.554 | 20.48 | 602.49 | 20.46 | 49.67 | 0
228.013 | -0.01 | 56.577 | 20.48 | 607.24 | 20.45 | 49.62 | 0
234.604 | 0 | 56.599 | 20.47 | 607.9 | 20.44 | 49.54 | 0
241.594 | -0.01 | 56.621 | 20.48 | 613.87 | 20.44 | 49.56 | 0
248.206 | 0 | 56.637 | 20.48 | 618.96 | 20.42 | 49.56 | 0
255.344 | -0.01 | 56.652 | 20.48 | 624.95 | 20.42 | 49.62 | 0
261.94 | -0.01 | 56.671 | 20.48 | 635.98 | 20.42 | 49.62 | 0
268.976 | 0 | 56.686 | 20.48 | 636.18 | 20.42 | 49.7 | 0
275.609 | 0 | 56.703 | 20.48 | 644.02 | 20.42 | 49.77 | 0
282.684 | -0.01 | 56.718 | 20.49 | 651.35 | 20.41 | 49.79 | 0
289.142 | -0.01 | 56.733 | 20.49 | 656.99 | 20.41 | 49.71 | 0
295.654 | -0.01 | 56.747 | 20.49 | 660.13 | 20.4 | 49.89 | 0
302.73 | 0 | 56.76 | 20.49 | 660.52 | 20.4 | 49.86 | 0
309.35 | -0.01 | 56.774 | 20.49 | 661.78 | 20.39 | 50.03 | 0
316.428 | 0 | 56.785 | 20.49 | 662.72 | 20.38 | 50.04 | 0
323.004 | 0 | 56.796 | 20.49 | 665.18 | 20.39 | 50.11 | 0
330.079 | 0 | 56.806 | 20.49 | 666.15 | 20.39 | 50.17 | 0
336.771 | -0.01 | 56.816 | 20.49 | 668.35 | 20.39 | 50.22 | 0
343.758 | -0.01 | 56.823 | 20.49 | 670.57 | 20.39 | 50.34 | 0
350.448 | -0.01 | 56.833 | 20.5 | 673.39 | 20.39 | 50.41 | 0
357.443 | 0 | 56.839 | 20.5 | 676.89 | 20.38 | 50.62 | 0
364.01 | 0 | 56.846 | 20.5 | 678.63 | 20.38 | 50.64 | 0
370.486 | 0 | 56.851 | 20.5 | 680.86 | 20.37 | 50.82 | 0
377.579 | 0 | 56.857 | 20.5 | 684.4 | 20.36 | 50.8 | 0
384.051 | -0.01 | 56.861 | 20.5 | 689.49 | 20.35 | 50.85 | 0
390.571 | -0.01 | 56.866 | 20.5 | 696.05 | 20.35 | 51.01 | 0
397.641 | -0.01 | 56.87 | 20.5 | 698.34 | 20.34 | 51.11 | 0
404.329 | -0.01 | 56.873 | 20.5 | 702.79 | 20.33 | 51.18 | 0
411.306 | 0 | 56.877 | 20.5 | 709.43 | 20.33 | 51.29 | 0
417.901 | 0 | 56.88 | 20.5 | 718.46 | 20.32 | 51.28 | 0
424.405 | 0 | 56.882 | 20.5 | 720.99 | 20.31 | 51.36 | 0
431.396 | 0 | 56.884 | 20.5 | 723.86 | 20.32 | 51.41 | 0
438.079 | -0.01 | 56.886 | 20.5 | 730.69 | 20.31 | 51.51 | 0
445.135 | -0.01 | 56.887 | 20.5 | 736.76 | 20.3 | 51.66 | 0
451.726 | 0 | 56.888 | 20.5 | 742.53 | 20.3 | 51.73 | 0
458.805 | 0 | 56.887 | 20.5 | 747.57 | 20.31 | 51.87 | 0
465.393 | 0 | 56.888 | 20.5 | 754.1 | 20.3 | 51.86 | 0
472.465 | -0.01 | 56.89 | 20.51 | 763.63 | 20.3 | 52.01 | 0
479.171 | -0.01 | 56.89 | 20.51 | 769.45 | 20.28 | 52.11 | 0
486.121 | 0 | 56.889 | 20.51 | 777.19 | 20.27 | 52.11 | 0
492.826 | 0 | 56.885 | 20.5 | 784.13 | 20.27 | 52.25 | 0
499.808 | 0 | 56.884 | 20.51 | 797.21 | 20.27 | 52.36 | 0
506.491 | -0.01 | 56.883 | 20.5 | 798.36 | 20.27 | 52.37 | 0
513.4 | 0 | 56.883 | 20.5 | 808.33 | 20.28 | 52.47 | 0
520.139 | 0 | 56.881 | 20.5 | 812.5 | 20.27 | 52.62 | 0
527.145 | 0 | 56.881 | 20.51 | 822.12 | 20.27 | 52.63 | 0
533.821 | 0 | 56.879 | 20.51 | 828.24 | 20.27 | 52.83 | 0
540.779 | -0.01 | 56.877 | 20.51 | 836.02 | 20.27 | 52.87 | 0
547.592 | -0.01 | 56.876 | 20.51 | 844.42 | 20.26 | 53.03 | 0
554.563 | 0 | 56.874 | 20.51 | 852.44 | 20.26 | 53.12 | 0
561.154 | 0 | 56.874 | 20.51 | 864.5 | 20.26 | 53.27 | 0
568.216 | 0 | 56.873 | 20.51 | 873.98 | 20.26 | 53.36 | 0
574.909 | 0 | 56.871 | 20.51 | 876.36 | 20.25 | 53.48 | 0
581.901 | -0.01 | 56.868 | 20.51 | 886.69 | 20.25 | 53.62 | 0
588.561 | 0 | 56.866 | 20.51 | 893.46 | 20.25 | 53.72 | 0
595.424 | 0 | 56.866 | 20.51 | 901.39 | 20.24 | 53.94 | 0
602.239 | 0 | 56.868 | 20.51 | 909.85 | 20.23 | 54.08 | 0
609.228 | 0 | 56.866 | 20.51 | 918.65 | 20.24 | 54.21 | 0
615.943 | 0 | 56.863 | 20.51 | 932.19 | 20.23 | 54.37 | 0
622.893 | 0 | 56.861 | 20.51 | 937.31 | 20.23 | 54.62 | 0
629.605 | 0 | 56.859 | 20.51 | 943.63 | 20.23 | 54.71 | 0
636.553 | 0 | 56.856 | 20.51 | 954.95 | 20.23 | 55 | 0
643.347 | -0.01 | 56.854 | 20.51 | 960.67 | 20.23 | 55.17 | 0
650.319 | 0 | 56.852 | 20.51 | 970.35 | 20.23 | 55.37 | 0
656.938 | 0 | 56.849 | 20.51 | 982.14 | 20.23 | 55.62 | 0
663.871 | -0.01 | 56.847 | 20.52 | 991.07 | 20.23 | 55.85 | 0
670.574 | 0 | 56.846 | 20.51 | 1003.38 | 20.22 | 56.14 | 0
677.681 | 0 | 56.839 | 20.52 | 1008.78 | 20.22 | 56.4 | 0
684.26 | 0 | 56.837 | 20.51 | 1016.53 | 20.22 | 56.71 | 0
691.343 | 0 | 56.834 | 20.51 | 1022.78 | 20.22 | 56.99 | 0
698.008 | 0 | 56.832 | 20.52 | 1032.66 | 20.21 | 57.35 | 0
704.915 | 0 | 56.831 | 20.52 | 1039.75 | 20.21 | 57.72 | 0
711.67 | 0 | 56.826 | 20.51 | 1048.19 | 20.2 | 58.07 | 0
718.676 | 0 | 56.824 | 20.51 | 1056.93 | 20.2 | 58.41 | 0
725.299 | 0 | 56.823 | 20.51 | 1067.41 | 20.19 | 58.96 | 0
732.34 | 0 | 56.821 | 20.51 | 1076.5 | 20.19 | 59.39 | 0
739.022 | 0 | 56.816 | 20.52 | 1085.63 | 20.19 | 59.79 | 0
746.012 | 0 | 56.815 | 20.52 | 1096.97 | 20.19 | 60.18 | 0
752.687 | -0.01 | 56.812 | 20.51 | 1101.87 | 20.19 | 60.73 | 0
759.662 | 0 | 56.809 | 20.52 | 1107.16 | 20.19 | 61.33 | 0
766.257 | 0 | 56.806 | 20.52 | 1106.34 | 20.19 | 61.51 | 0
772.851 | 0 | 56.804 | 20.52 | 1107.23 | 20.19 | 62.23 | 0
779.795 | 0 | 56.8 | 20.51 | 1107.83 | 20.19 | 62.6 | 0
786.589 | 0 | 56.8 | 20.51 | 1108.2 | 20.18 | 63.12 | 0
793.465 | 0 | 56.796 | 20.51 | 1108.63 | 20.19 | 63.7 | 0
800.197 | 0 | 56.793 | 20.52 | 1109.14 | 20.19 | 64.24 | 0
807.168 | 0 | 56.792 | 20.52 | 1110 | 20.19 | 64.72 | 0
813.865 | 0 | 56.787 | 20.51 | 1110.75 | 20.2 | 65.29 | 0
820.83 | 0 | 56.786 | 20.51 | 1111.63 | 20.19 | 65.95 | 0
827.608 | 0 | 56.783 | 20.52 | 1112.64 | 20.19 | 66.57 | 0
834.499 | 0 | 56.783 | 20.51 | 1113.93 | 20.2 | 67.03 | 0
841.187 | -0.01 | 56.782 | 20.52 | 1115.42 | 20.2 | 67.72 | 0
848.245 | 0 | 56.78 | 20.52 | 1116.62 | 20.21 | 68.22 | 0
854.919 | 0 | 56.778 | 20.52 | 1117.64 | 20.2 | 68.98 | 0
861.909 | 0 | 56.777 | 20.52 | 1119.32 | 20.2 | 69.61 | 0
868.623 | 0 | 56.776 | 20.52 | 1121.19 | 20.2 | 70.17 | 0
875.593 | 0 | 56.774 | 20.52 | 1124.19 | 20.21 | 70.79 | 0
882.255 | 0 | 56.774 | 20.52 | 1125.58 | 20.21 | 71.4 | 0
889.354 | 0 | 56.77 | 20.52 | 1128.27 | 20.22 | 72.09 | 0
896.451 | 0 | 56.765 | 20.52 | 1130.21 | 20.22 | 72.68 | 0
903.214 | 0 | 56.761 | 20.52 | 1132.69 | 20.21 | 73.41 | 0
910.114 | 0 | 56.756 | 20.52 | 1135.42 | 20.21 | 73.88 | 0
916.89 | 0 | 56.75 | 20.52 | 1138.16 | 20.21 | 74.65 | 0
923.845 | 0 | 56.744 | 20.52 | 1139.4 | 20.21 | 75.17 | 0
930.522 | 0 | 56.739 | 20.52 | 1141.62 | 20.21 | 75.81 | 0
937.515 | 0 | 56.735 | 20.53 | 1144.23 | 20.21 | 76.56 | 0
944.299 | 0 | 56.73 | 20.52 | 1146.75 | 20.21 | 77.04 | 0
951.215 | 0 | 56.724 | 20.52 | 1151.48 | 20.2 | 77.7 | 0
957.795 | 0 | 56.721 | 20.52 | 1154.04 | 20.21 | 78.25 | 0
964.864 | 0 | 56.717 | 20.52 | 1158.34 | 20.21 | 78.86 | 0
971.416 | 0 | 56.711 | 20.52 | 1162.56 | 20.2 | 79.55 | 0
978.518 | 0 | 56.707 | 20.53 | 1166.53 | 20.2 | 80.14 | 0
985.21 | 0 | 56.701 | 20.52 | 1171.03 | 20.2 | 80.79 | 0
992.277 | 0 | 56.698 | 20.52 | 1175.03 | 20.2 | 81.33 | 0
998.898 | 0 | 56.693 | 20.52 | 1179.13 | 20.2 | 81.98 | 0
1005.963 | 0 | 56.688 | 20.52 | 1182.98 | 20.19 | 82.66 | 0
1012.552 | 0 | 56.686 | 20.52 | 1187 | 20.19 | 83.16 | 0
1019.531 | 0 | 56.681 | 20.52 | 1191.99 | 20.19 | 83.84 | 0
1026.215 | 0 | 56.677 | 20.52 | 1199.32 | 20.19 | 84.53 | 0
1033.139 | 0 | 56.673 | 20.52 | 1202.41 | 20.19 | 85.16 | 0
1039.887 | 0 | 56.669 | 20.52 | 1208.08 | 20.19 | 85.93 | 0
1046.863 | 0 | 56.665 | 20.52 | 1212.15 | 20.19 | 86.5 | 0
1053.632 | 0 | 56.661 | 20.52 | 1216.93 | 20.18 | 87.23 | 0
1060.571 | 0 | 56.657 | 20.52 | 1223.83 | 20.18 | 87.7 | 0
1067.354 | 0 | 56.655 | 20.52 | 1228.83 | 20.18 | 88.58 | 0
1074.293 | 0 | 56.652 | 20.52 | 1232.84 | 20.18 | 89.16 | 0
1080.946 | 0 | 56.646 | 20.52 | 1238.01 | 20.18 | 90.03 | 0
1087.918 | 0 | 56.642 | 20.52 | 1245 | 20.18 | 90.48 | 0
1094.649 | 0 | 56.638 | 20.52 | 1253.93 | 20.18 | 91.18 | 0
1101.637 | 0 | 56.637 | 20.53 | 1256.58 | 20.18 | 91.82 | 0
1108.302 | 0 | 56.631 | 20.53 | 1262.16 | 20.17 | 92.44 | 0
1115.3 | 0 | 56.628 | 20.53 | 1275.81 | 20.17 | 93.02 | 0
1122.06 | 0 | 56.624 | 20.52 | 1273.7 | 20.17 | 93.65 | 0
1128.961 | 0 | 56.621 | 20.53 | 1285.54 | 20.18 | 93.92 | 0
1135.714 | 0 | 56.618 | 20.53 | 1289.35 | 20.18 | 94.46 | 0
1142.624 | 0 | 56.613 | 20.52 | 1293.17 | 20.18 | 94.99 | 0
1149.394 | 0 | 56.61 | 20.52 | 1298.99 | 20.17 | 95.64 | 0
1156.394 | 0 | 56.607 | 20.52 | 1305.22 | 20.17 | 96.17 | 0
1162.911 | 0 | 56.604 | 20.53 | 1314.63 | 20.17 | 96.86 | 0
1169.969 | 0.01 | 56.6 | 20.53 | 1317.6 | 20.16 | 97.49 | 0
1176.723 | 0.01 | 56.597 | 20.52 | 1325.58 | 20.16 | 98.14 | 0
1183.608 | 0.01 | 56.593 | 20.53 | 1339.63 | 20.16 | 98.78 | 0
1190.388 | 0 | 56.59 | 20.53 | 1336.56 | 20.16 | 99.44 | 0
1197.305 | 0 | 56.585 | 20.53 | 1343.73 | 20.16 | 100.08 | 0
1204.178 | 0 | 56.583 | 20.52 | 1352.72 | 20.17 | 100.78 | 0
1211.062 | 0 | 56.579 | 20.53 | 1356.35 | 20.17 | 101.43 | 0
1217.719 | 0 | 56.578 | 20.52 | 1362.92 | 20.16 | 102.24 | 0
1224.68 | 0 | 56.573 | 20.52 | 1370.95 | 20.17 | 103.11 | 0
1231.377 | 0 | 56.569 | 20.52 | 1378.21 | 20.17 | 103.82 | 0
1238.38 | 0 | 56.567 | 20.52 | 1387.68 | 20.16 | 104.5 | 0
1245.168 | 0 | 56.563 | 20.52 | 1394.01 | 20.16 | 105.29 | 0
1252.034 | 0 | 56.559 | 20.53 | 1397.79 | 20.16 | 105.99 | 0
1258.835 | 0 | 56.556 | 20.52 | 1404.06 | 20.16 | 106.82 | 0
1265.722 | 0 | 56.552 | 20.52 | 1412.77 | 20.16 | 107.6 | 0
1272.492 | 0 | 56.55 | 20.52 | 1416.75 | 20.17 | 108.39 | 0
1279.375 | 0.01 | 56.547 | 20.52 | 1420.22 | 20.17 | 109.26 | 0
1286.167 | 0 | 56.545 | 20.52 | 1421.44 | 20.17 | 110.12 | 0
1293.057 | 0 | 56.537 | 20.53 | 1422.83 | 20.17 | 110.99 | 0
1299.751 | 0 | 56.532 | 20.53 | 1423.85 | 20.17 | 111.93 | 0
1306.73 | 0 | 56.523 | 20.53 | 1425.13 | 20.17 | 112.77 | 0
1313.355 | 0 | 56.513 | 20.53 | 1426.29 | 20.18 | 113.72 | 0
1320.385 | 0 | 56.504 | 20.53 | 1427.72 | 20.19 | 114.63 | 0
1327.192 | 0 | 56.494 | 20.53 | 1429.8 | 20.19 | 115.66 | 0
1334.013 | 0 | 56.489 | 20.53 | 1431.17 | 20.19 | 116.71 | 0
1340.822 | 0 | 56.485 | 20.53 | 1432.42 | 20.2 | 117.7 | 0
1347.717 | 0 | 56.486 | 20.53 | 1434.84 | 20.2 | 118.66 | 0
1354.515 | 0.01 | 56.484 | 20.53 | 1436.79 | 20.21 | 119.74 | 0
1361.501 | 0.01 | 56.482 | 20.53 | 1439.19 | 20.21 | 120.8 | 0
1368.172 | 0 | 56.485 | 20.53 | 1441.81 | 20.22 | 121.77 | 0
1375.134 | 0.01 | 56.485 | 20.53 | 1444.29 | 20.21 | 123 | 0
1381.917 | 0 | 56.487 | 20.53 | 1445.75 | 20.21 | 124.25 | 0
1388.892 | 0.01 | 56.491 | 20.53 | 1447.67 | 20.22 | 123.96 | 0
1395.983 | 0 | 56.492 | 20.53 | 1451.13 | 20.22 | 124.19 | 0
1402.759 | 0 | 56.494 | 20.53 | 1453.88 | 20.22 | 124.48 | 0
1409.664 | 0 | 56.493 | 20.53 | 1458.6 | 20.22 | 123.93 | 0
1416.428 | 0 | 56.493 | 20.53 | 1459.51 | 20.22 | 125.14 | 0
1423.422 | 0.01 | 56.49 | 20.53 | 1463.67 | 20.22 | 126.13 | 0
1430.108 | 0.01 | 56.49 | 20.54 | 1467.29 | 20.22 | 127.18 | 0
1437.092 | 0.01 | 56.487 | 20.53 | 1471.26 | 20.21 | 128.1 | 0
1443.856 | 0.01 | 56.485 | 20.53 | 1475.21 | 20.21 | 129.17 | 0
1450.756 | 0.01 | 56.483 | 20.54 | 1479.7 | 20.21 | 130.1 | 0
1457.438 | 0.01 | 56.479 | 20.54 | 1483.85 | 20.2 | 131.17 | 0
1464.493 | 0 | 56.479 | 20.54 | 1489.77 | 20.2 | 132.45 | 0
1471.691 | 0 | 56.477 | 20.53 | 1493.46 | 20.21 | 133.28 | 0
1478.375 | 0 | 56.473 | 20.54 | 1498.91 | 20.21 | 134.43 | 0
1485.353 | 0 | 56.469 | 20.54 | 1505.35 | 20.22 | 135.33 | 0
1492.002 | 0.01 | 56.468 | 20.54 | 1510.01 | 20.22 | 136.45 | 0
1498.938 | 0.01 | 56.465 | 20.54 | 1512.6 | 20.21 | 137.36 | 0
1505.687 | 0 | 56.463 | 20.54 | 1516.77 | 20.22 | 138.38 | 0
1512.685 | 0.01 | 56.461 | 20.54 | 1521.19 | 20.22 | 139.3 | 0
1519.465 | 0.01 | 56.461 | 20.54 | 1528.55 | 20.22 | 140.62 | 0
1526.339 | 0 | 56.456 | 20.54 | 1535.43 | 20.22 | 141.51 | 0
1533.123 | 0 | 56.456 | 20.54 | 1536.31 | 20.21 | 143.2 | 0
1540.004 | 0 | 56.453 | 20.54 | 1544.96 | 20.21 | 144.59 | 0
1546.807 | 0 | 56.454 | 20.55 | 1548.63 | 20.21 | 142.69 | 0
1553.64 | 0 | 56.451 | 20.54 | 1555.77 | 20.21 | 142.59 | 0
1560.57 | 0 | 56.449 | 20.54 | 1561.59 | 20.2 | 143.73 | 0
1567.73 | 0 | 56.448 | 20.54 | 1568.13 | 20.21 | 143.99 | 0
1574.689 | 0.03 | 56.444 | 20.54 | 1574.12 | 20.21 | 144.99 | 0
1581.407 | 0.03 | 56.445 | 20.54 | 1578.99 | 20.21 | 146.39 | 0
1588.175 | 0.03 | 56.442 | 20.55 | 1583.98 | 20.21 | 147.53 | 0
1594.944 | 0.03 | 56.44 | 20.55 | 1591.55 | 20.2 | 148.67 | 0
1601.963 | 0.03 | 56.438 | 20.54 | 1596.5 | 20.2 | 149.71 | 0
1608.721 | 0.04 | 56.437 | 20.54 | 1604.78 | 20.2 | 151.07 | 0
1615.668 | 0.06 | 56.432 | 20.54 | 1606.74 | 20.19 | 152.65 | 0
1622.397 | 0.06 | 56.43 | 20.54 | 1614.84 | 20.2 | 153.88 | 0
1629.384 | 0.06 | 56.425 | 20.54 | 1628.75 | 20.2 | 155.29 | 0
1636.151 | 0.06 | 56.417 | 20.54 | 1626.69 | 20.19 | 156.62 | 0
1643.255 | 0.07 | 56.41 | 20.54 | 1634.82 | 20.19 | 157.97 | 0
1650.308 | 0.08 | 56.403 | 20.55 | 1639.26 | 20.19 | 159.33 | 0
1657.594 | 0.1 | 56.396 | 20.55 | 1645.34 | 20.19 | 161.16 | 0
1664.646 | 0.1 | 56.387 | 20.55 | 1656.84 | 20.19 | 162.4 | 0
1671.444 | 0.1 | 56.376 | 20.55 | 1663.79 | 20.19 | 164.11 | 0
1678.439 | 0.1 | 56.371 | 20.55 | 1664.59 | 20.19 | 165.16 | 0
1685.172 | 0.09 | 56.361 | 20.54 | 1672.87 | 20.2 | 166.6 | 0
1691.995 | 0.12 | 56.348 | 20.54 | 1682.94 | 20.19 | 168.21 | 0
1698.777 | 0.12 | 56.342 | 20.54 | 1688.91 | 20.19 | 169.82 | 0
1705.752 | 0.13 | 56.331 | 20.55 | 1692.96 | 20.19 | 171.15 | 0
1712.459 | 0.13 | 56.322 | 20.55 | 1699.94 | 20.19 | 172.49 | 0
1719.397 | 0.13 | 56.31 | 20.55 | 1706.36 | 20.19 | 174.01 | 0
1726.103 | 0.13 | 56.299 | 20.55 | 1710.81 | 20.2 | 176.01 | 0
1733.082 | 0.15 | 56.288 | 20.55 | 1721.28 | 20.19 | 177.51 | 0
1739.872 | 0.16 | 56.277 | 20.55 | 1719.82 | 20.18 | 179.88 | 0
1746.769 | 0.16 | 56.267 | 20.54 | 1720.72 | 20.18 | 180.03 | 0
1753.544 | 0.16 | 56.257 | 20.55 | 1721.34 | 20.18 | 179.52 | 0
1760.314 | 0.16 | 56.245 | 20.54 | 1722.11 | 20.19 | 180.19 | 0
1767.183 | 0.16 | 56.235 | 20.55 | 1722.83 | 20.18 | 180.12 | 0
1774.182 | 0.18 | 56.224 | 20.55 | 1723.48 | 20.18 | 180.9 | 0
1780.764 | 0.2 | 56.214 | 20.54 | 1724.33 | 20.18 | 184.1 | 0
1787.765 | 0.2 | 56.202 | 20.55 | 1725.52 | 20.19 | 185.58 | 0
1794.452 | 0.2 | 56.191 | 20.54 | 1726.26 | 20.19 | 187.23 | 0
1801.423 | 0.2 | 56.179 | 20.55 | 1727.33 | 20.19 | 188.64 | 0
1808.417 | 0.2 | 56.169 | 20.55 | 1728.7 | 20.19 | 190.05 | 0
1815.509 | 0.23 | 56.156 | 20.55 | 1729.97 | 20.18 | 192.12 | 0
1822.547 | 0.23 | 56.144 | 20.55 | 1730.94 | 20.18 | 194.26 | 0
1829.651 | 0.23 | 56.132 | 20.55 | 1732.27 | 20.18 | 196.22 | 0
1836.43 | 0.23 | 56.121 | 20.55 | 1733.46 | 20.18 | 198.47 | 0
1843.566 | 0.23 | 56.108 | 20.55 | 1734.72 | 20.18 | 200.43 | 0
1850.525 | 0.25 | 56.096 | 20.55 | 1735.8 | 20.18 | 202.12 | 0
1857.276 | 0.26 | 56.085 | 20.55 | 1737.32 | 20.18 | 204.31 | 0
1864.225 | 0.26 | 56.074 | 20.55 | 1738.7 | 20.18 | 205.99 | 0
1870.999 | 0.26 | 56.061 | 20.55 | 1740.68 | 20.18 | 207.59 | 0
1878.089 | 0.26 | 56.049 | 20.55 | 1741.62 | 20.19 | 209.57 | 0
1885.073 | 0.26 | 56.038 | 20.55 | 1744.25 | 20.19 | 211.28 | 0
1891.874 | 0.29 | 56.026 | 20.55 | 1745.42 | 20.18 | 213 | 0
1898.721 | 0.29 | 56.014 | 20.55 | 1748.06 | 20.2 | 214.92 | 0
1905.502 | 0.29 | 56.001 | 20.55 | 1749.63 | 20.2 | 216.99 | 0
1912.615 | 0.29 | 55.989 | 20.55 | 1751.63 | 20.2 | 213.08 | 0
1919.862 | 0.29 | 55.976 | 20.56 | 1754.56 | 20.21 | 212.77 | 0
1926.948 | 0.3 | 55.965 | 20.55 | 1755.77 | 20.21 | 212.72 | 0
1933.691 | 0.33 | 55.951 | 20.55 | 1757.6 | 20.21 | 212.8 | 0
1940.707 | 0.33 | 55.94 | 20.55 | 1760.14 | 20.2 | 212.64 | 0
1947.413 | 0.33 | 55.927 | 20.55 | 1761.66 | 20.21 | 215.28 | 0
1954.451 | 0.33 | 55.915 | 20.55 | 1763.29 | 20.21 | 214.92 | 0
1961.552 | 0.33 | 55.903 | 20.55 | 1764.55 | 20.21 | 216.67 | 0
1968.226 | 0.36 | 55.89 | 20.55 | 1766.67 | 20.22 | 218.58 | 0
1975.187 | 0.36 | 55.879 | 20.55 | 1768.67 | 20.22 | 220.47 | 0
1981.889 | 0.37 | 55.866 | 20.55 | 1770.24 | 20.21 | 221.85 | 0
1988.826 | 0.37 | 55.854 | 20.56 | 1772.26 | 20.21 | 223.29 | 0
1995.647 | 0.36 | 55.843 | 20.56 | 1775.2 | 20.21 | 224.76 | 0
2002.638 | 0.37 | 55.83 | 20.55 | 1777.25 | 20.21 | 226.18 | 0
2009.346 | 0.4 | 55.818 | 20.56 | 1779.86 | 20.22 | 227.59 | 0
2016.608 | 0.4 | 55.806 | 20.56 | 1783.03 | 20.22 | 228.94 | 0
2023.755 | 0.4 | 55.794 | 20.56 | 1786.44 | 20.22 | 230.38 | 0
2030.748 | 0.4 | 55.783 | 20.56 | 1790.38 | 20.22 | 231.49 | 0
2037.41 | 0.4 | 55.774 | 20.56 | 1793.26 | 20.22 | 233.12 | 0
2044.424 | 0.4 | 55.764 | 20.56 | 1797.51 | 20.22 | 234.56 | 0
2051.084 | 0.43 | 55.752 | 20.56 | 1801.91 | 20.23 | 235.53 | 0
2058.152 | 0.43 | 55.74 | 20.56 | 1804.82 | 20.23 | 236.97 | 0
2065.273 | 0.43 | 55.731 | 20.56 | 1808.66 | 20.23 | 238.22 | 0
2072.125 | 0.43 | 55.72 | 20.56 | 1814.3 | 20.23 | 239.62 | 0
2079.275 | 0.43 | 55.707 | 20.56 | 1818.4 | 20.23 | 240.92 | 0
2086.197 | 0.44 | 55.699 | 20.56 | 1820.79 | 20.23 | 242.24 | 0
2092.887 | 0.47 | 55.683 | 20.56 | 1825.93 | 20.22 | 243.42 | 0
2099.911 | 0.47 | 55.674 | 20.55 | 1828.07 | 20.22 | 244.68 | 0
2106.639 | 0.47 | 55.664 | 20.56 | 1832.31 | 20.21 | 246.13 | 0
2113.684 | 0.47 | 55.655 | 20.56 | 1836.1 | 20.21 | 247.47 | 0
2120.795 | 0.47 | 55.646 | 20.56 | 1841.77 | 20.21 | 248.55 | 0
2127.482 | 0.48 | 55.636 | 20.56 | 1845.8 | 20.21 | 250.03 | 0
2134.51 | 0.5 | 55.627 | 20.56 | 1853.08 | 20.22 | 251.05 | 0
2141.163 | 0.5 | 55.619 | 20.56 | 1852.86 | 20.22 | 252.48 | 0
2148.175 | 0.5 | 55.611 | 20.56 | 1858.23 | 20.22 | 253.76 | 0
2154.758 | 0.5 | 55.604 | 20.56 | 1862.2 | 20.22 | 255.3 | 0
2161.869 | 0.5 | 55.596 | 20.56 | 1869.33 | 20.22 | 256.42 | 0
2168.47 | 0.52 | 55.588 | 20.56 | 1872.14 | 20.21 | 257.89 | 0
2175.461 | 0.53 | 55.582 | 20.56 | 1876.47 | 20.22 | 259.35 | 0
2182.257 | 0.54 | 55.576 | 20.56 | 1879.84 | 20.22 | 260.72 | 0
2189.217 | 0.53 | 55.57 | 20.56 | 1883.42 | 20.22 | 262.07 | 0
2195.919 | 0.53 | 55.564 | 20.56 | 1887.81 | 20.23 | 263.89 | 0
2202.977 | 0.53 | 55.559 | 20.56 | 1894.29 | 20.23 | 267.59 | 0
2210.162 | 0.57 | 55.555 | 20.56 | 1900.74 | 20.22 | 265.94 | 0
2216.939 | 0.57 | 55.552 | 20.56 | 1904.02 | 20.22 | 266.87 | 0
2224.001 | 0.57 | 55.547 | 20.56 | 1912.88 | 20.22 | 266.64 | 0
2231.071 | 0.57 | 55.543 | 20.56 | 1916.28 | 20.22 | 267.91 | 0
2237.68 | 0.57 | 55.541 | 20.56 | 1918.19 | 20.22 | 269.07 | 0
2244.669 | 0.57 | 55.538 | 20.56 | 1927.61 | 20.23 | 270.4 | 0
2251.424 | 0.59 | 55.535 | 20.56 | 1936.33 | 20.23 | 271.68 | 0
2258.404 | 0.61 | 55.534 | 20.57 | 1936.53 | 20.23 | 273.12 | 0
2265.108 | 0.61 | 55.533 | 20.56 | 1944.07 | 20.23 | 274.41 | 0
2272.079 | 0 | 55.529 | 20.56 | 1946.79 | 20.23 | 275.83 | 0
2288.648 | 0 | 55.527 | 20.56 | 1963.94 | 20.21 | 280.21 | 0
2305.434 | 0 | 55.527 | 20.57 | 1977.82 | 20.22 | 284.44 | 0
2322.238 | 0 | 55.528 | 20.57 | 1987.77 | 20.22 | 287.15 | 0
2338.977 | 0 | 55.53 | 20.56 | 1989.88 | 20.22 | 285.48 | 0
2355.913 | 0 | 55.533 | 20.56 | 1990.19 | 20.24 | 290.01 | 0
2372.79 | 0 | 55.537 | 20.57 | 1993.7 | 20.24 | 292.93 | 0
2389.562 | 0 | 55.539 | 20.57 | 1995.6 | 20.24 | 293.95 | 0
2405.928 | 0 | 55.546 | 20.57 | 1995.98 | 20.26 | 297.88 | 0
2422.804 | 0 | 55.55 | 20.57 | 1998.01 | 20.27 | 304.54 | 0
2439.673 | 0 | 55.556 | 20.57 | 1999.82 | 20.27 | 309.48 | 0
2456.336 | 0 | 55.559 | 20.57 | 2001.68 | 20.27 | 315.96 | 0
2472.756 | 0 | 55.565 | 20.57 | 2003.68 | 20.28 | 320.15 | 0
2489.567 | 0 | 55.57 | 20.57 | 2005.45 | 20.28 | 323.56 | 0
2506.446 | 0 | 55.576 | 20.57 | 2007.44 | 20.28 | 327.02 | 0
2523.233 | 0 | 55.581 | 20.57 | 2009.3 | 20.3 | 330.72 | 0
2540.019 | 0 | 55.589 | 20.57 | 2011.29 | 20.29 | 334.19 | 0
2556.957 | 0 | 55.595 | 20.58 | 2013.32 | 20.3 | 337.17 | 0
2573.911 | 0 | 55.598 | 20.57 | 2015.14 | 20.29 | 340.3 | 0
2590.702 |  | 55.604 | 20.58 | 2017.2 | 20.3 | 343.84 | 0
2600.785 | 0 | 55.604 | 20.58 | 2018.38 | 20.31 | 345.62 | 0
2607.759 | 0 | 55.603 | 20.58 | 2019.12 | 20.31 | 347.26 | 0
2614.693 | 0 | 55.608 | 20.58 | 2020 | 20.31 | 348.47 | 0
2621.416 | 0.02 | 55.611 | 20.58 | 2020.74 | 20.31 | 349.28 | 0
2628.38 | 0.04 | 55.612 | 20.58 | 2021.67 | 20.3 | 349.62 | 0
2635.182 | 0.04 | 55.613 | 20.58 | 2022.43 | 20.3 | 350.32 | 0
2642.347 | 0.04 | 55.615 | 20.58 | 2023.3 | 20.3 | 351.3 | 0
2649.462 | 0.04 | 55.62 | 20.58 | 2024.14 | 20.29 | 352.06 | 0
2656.513 | 0.04 | 55.622 | 20.58 | 2024.95 | 20.29 | 352.97 | 0
2663.155 | 0.06 | 55.625 | 20.58 | 2025.95 | 20.29 | 354.54 | 0
2670.349 | 0.07 | 55.626 | 20.58 | 2028.05 | 20.29 | 356.59 | 0
2677.542 | 0.08 | 55.627 | 20.58 | 2028.99 | 20.3 | 351.79 | 0
2684.195 | 0.08 | 55.627 | 20.58 | 2029.66 | 20.29 | 353.95 | 0
2691.198 | 0.07 | 55.63 | 20.58 | 2030.56 | 20.3 | 350.44 | 0
2697.78 | 0.07 | 55.632 | 20.58 | 2031.39 | 20.3 | 352.78 | 0
2704.88 | 0.09 | 55.634 | 20.58 | 2030.52 | 20.3 | 352.43 | 0
2711.594 | 0.11 | 55.636 | 20.58 | 2031.29 | 20.31 | 355.82 | 0
2718.85 | 0.11 | 55.638 | 20.58 | 2032.23 | 20.31 | 358.28 | 0
2725.991 | 0.11 | 55.639 | 20.58 | 2034.51 | 20.31 | 362.11 | 0
2732.932 | 0.11 | 55.641 | 20.58 | 2035.46 | 20.32 | 364.3 | 0
2739.682 | 0.11 | 55.642 | 20.58 | 2036.57 | 20.31 | 362.38 | 0
2746.767 | 0.13 | 55.643 | 20.58 | 2037.85 | 20.32 | 362.37 | 0
2754.008 | 0.14 | 55.645 | 20.59 | 2039.01 | 20.32 | 362.32 | 0
2761.185 | 0.15 | 55.649 | 20.59 | 2039.07 | 20.32 | 363.34 | 0
2767.766 | 0.15 | 55.65 | 20.59 | 2040.22 | 20.32 | 364.67 | 0
2774.821 | 0.15 | 55.652 | 20.59 | 2041.44 | 20.32 | 365.69 | 0
2781.561 | 0.15 | 55.653 | 20.59 | 2042.92 | 20.33 | 366.82 | 0
2788.811 | 0.17 | 55.654 | 20.59 | 2044.33 | 20.32 | 367.7 | 0
2796.081 | 0.18 | 55.654 | 20.59 | 2045.93 | 20.32 | 368.68 | 0
2803.11 | 0.19 | 55.658 | 20.59 | 2047.31 | 20.33 | 369.97 | 0
2810.183 | 0.19 | 55.66 | 20.59 | 2049.2 | 20.33 | 370.56 | 0
2817.062 | 0.18 | 55.661 | 20.59 | 2050.89 | 20.33 | 371.77 | 0
2824.209 | 0.18 | 55.662 | 20.59 | 2052.96 | 20.33 | 373.59 | 0
2831.363 | 0.2 | 55.664 | 20.59 | 2054.69 | 20.33 | 374.49 | 0
2838.422 | 0.22 | 55.666 | 20.59 | 2057.16 | 20.33 | 375.11 | 0
2845.039 | 0.22 | 55.666 | 20.59 | 2058.83 | 20.33 | 376.33 | 0
2852.19 | 0.22 | 55.669 | 20.59 | 2061.18 | 20.33 | 377.33 | 0
2859.353 | 0.22 | 55.671 | 20.59 | 2063.38 | 20.34 | 377.52 | 0
2865.929 | 0.22 | 55.672 | 20.59 | 2065.4 | 20.34 | 378.61 | 0
2872.897 | 0.23 | 55.675 | 20.59 | 2067.57 | 20.34 | 378.61 | 0
2879.6 | 0.25 | 55.676 | 20.59 | 2069.86 | 20.35 | 379.58 | 0
2886.773 | 0.26 | 55.678 | 20.59 | 2071.97 | 20.35 | 379.75 | 0
2893.878 | 0.26 | 55.677 | 20.59 | 2074.49 | 20.35 | 380.25 | 0
2900.61 | 0.26 | 55.68 | 20.59 | 2077.71 | 20.36 | 380.73 | 0
2907.447 | 0.26 | 55.681 | 20.6 | 2081.5 | 20.35 | 381.11 | 0
2914.197 | 0.25 | 55.683 | 20.59 | 2084.43 | 20.35 | 381.65 | 0
2921.314 | 0.26 | 55.68 | 20.6 | 2089.07 | 20.35 | 382.18 | 0
2927.988 | 0.26 | 55.685 | 20.6 | 2091.82 | 20.35 | 382.48 | 0
2935.134 | 0.26 | 55.684 | 20.6 | 2094.65 | 20.36 | 382.92 | 0
2942.132 | 0.26 | 55.684 | 20.6 | 2099.66 | 20.36 | 383.48 | 0
2948.882 | 0.26 | 55.686 | 20.6 | 2102.26 | 20.36 | 383.94 | 0
2956.104 | 0.28 | 55.687 | 20.6 | 2105.98 | 20.36 | 384.76 | 0
2962.983 | 0.29 | 55.688 | 20.6 | 2111.69 | 20.36 | 385.35 | 0
2969.71 | 0.29 | 55.689 | 20.6 | 2115.26 | 20.36 | 386.36 | 0
2976.716 | 0.28 | 55.692 | 20.6 | 2120.43 | 20.36 | 386.72 | 0
2983.494 | 0.29 | 55.69 | 20.6 | 2125.64 | 20.37 | 388.26 | 0
2990.822 | 0.29 | 55.692 | 20.6 | 2129 | 20.37 | 389.05 | 0
2997.867 | 0.31 | 55.693 | 20.6 | 2134.02 | 20.36 | 390.46 | 0
3004.982 | 0.32 | 55.695 | 20.6 | 2140.93 | 20.36 | 388.26 | 0
3012.142 | 0.32 | 55.696 | 20.6 | 2145.21 | 20.36 | 390.08 | 0
3018.801 | 0.32 | 55.696 | 20.6 | 2151.61 | 20.35 | 390.56 | 0
3025.815 | 0.31 | 55.697 | 20.6 | 2155.76 | 20.36 | 391.47 | 0
3032.58 | 0.31 | 55.7 | 20.6 | 2161.39 | 20.36 | 393.06 | 0
3039.782 | 0.35 | 55.7 | 20.6 | 2165.97 | 20.36 | 392.13 | 0
3046.727 | 0.36 | 55.701 | 20.6 | 2173.34 | 20.35 | 393.83 | 0
3053.367 | 0.35 | 55.702 | 20.61 | 2177.15 | 20.36 | 392.17 | 0
3060.397 | 0.35 | 55.702 | 20.6 | 2184.29 | 20.37 | 391.87 | 0
3067.108 | 0.36 | 55.703 | 20.61 | 2188.34 | 20.37 | 391.27 | 0
3074.07 | 0.35 | 55.705 | 20.6 | 2193.58 | 20.37 | 391.72 | 0
3080.856 | 0.36 | 55.706 | 20.61 | 2200.43 | 20.37 | 389.09 | 0
3088.013 | 0.36 | 55.708 | 20.6 | 2205.16 | 20.38 | 393.28 | 0
3095.065 | 0.36 | 55.707 | 20.6 | 2212.41 | 20.38 | 395.37 | 0
3101.71 | 0.35 | 55.708 | 20.61 | 2216.78 | 20.38 | 389.52 | 0
3108.671 | 0.38 | 55.711 | 20.6 | 2222.65 | 20.38 | 391.1 | 0
3115.356 | 0.38 | 55.712 | 20.61 | 2228.62 | 20.39 | 390.16 | 0
3122.435 | 0.38 | 55.713 | 20.61 | 2233.63 | 20.39 | 394.46 | 0
3129.714 | 0.38 | 55.717 | 20.61 | 2239.77 | 20.39 | 394.24 | 0
3136.84 | 0.38 | 55.717 | 20.61 | 2248.98 | 20.4 | 393.57 | 0
3143.832 | 0.39 | 55.718 | 20.61 | 2252.28 | 20.4 | 395.6 | 0
3150.813 | 0.41 | 55.718 | 20.61 | 2259.47 | 20.4 | 396.6 | 0
3157.983 | 0.41 | 55.72 | 20.61 | 2267.87 | 20.41 | 397.73 | 0
3165.147 | 0.41 | 55.72 | 20.61 | 2271.7 | 20.41 | 399.04 | 0
3172.213 | 0.41 | 55.721 | 20.61 | 2276.79 | 20.41 | 399.69 | 0
3178.88 | 0.42 | 55.721 | 20.62 | 2282.78 | 20.41 | 400.58 | 0
3185.86 | 0.43 | 55.722 | 20.61 | 2290.13 | 20.42 | 402.06 | 0
3192.702 | 0.45 | 55.722 | 20.62 | 2295.57 | 20.42 | 402.84 | 0
3199.892 | 0.45 | 55.724 | 20.62 | 2305.29 | 20.42 | 404.39 | 0
3207.147 | 0.45 | 55.724 | 20.61 | 2317.79 | 20.42 | 405.74 | 0
3214.286 | 0.45 | 55.724 | 20.62 | 2317.34 | 20.42 | 406.95 | 0
3221.285 | 0.45 | 55.726 | 20.61 | 2322.41 | 20.42 | 408.08 | 0
3228.014 | 0.46 | 55.726 | 20.62 | 2329.92 | 20.42 | 409.36 | 0
3235.009 | 0.48 | 55.725 | 20.62 | 2335.27 | 20.42 | 410.83 | 0
3241.739 | 0.48 | 55.725 | 20.62 | 2345.23 | 20.42 | 411.97 | 0
3248.945 | 0.49 | 55.728 | 20.62 | 2349.09 | 20.43 | 413.96 | 0
3256.201 | 0.49 | 55.728 | 20.62 | 2360 | 20.43 | 415.58 | 0
3263.386 | 0.49 | 55.726 | 20.62 | 2363.76 | 20.43 | 417.45 | 0
3270.38 | 0.49 | 55.729 | 20.63 | 2371.44 | 20.42 | 418.83 | 0
3276.942 | 0.53 | 55.729 | 20.63 | 2378.9 | 20.42 | 420.58 | 0
3284.045 | 0.53 | 55.729 | 20.62 | 2383.67 | 20.41 | 421.83 | 0
3290.68 | 0.52 | 55.729 | 20.62 | 2390.72 | 20.41 | 423.24 | 0
3297.726 | 0.52 | 55.733 | 20.63 | 2398.89 | 20.42 | 424.76 | 0
3304.381 | 0.53 | 55.734 | 20.63 | 2407.92 | 20.41 | 426.45 | 0
3311.415 | 0.53 | 55.733 | 20.62 | 2414.96 | 20.41 | 427.21 | 0
3318.209 | 0.56 | 55.735 | 20.63 | 2424.81 | 20.41 | 428.94 | 0
3325.328 | 0.56 | 55.737 | 20.62 | 2425.24 | 20.4 | 430.23 | 0
3332.365 | 0.57 | 55.738 | 20.63 | 2432.86 | 20.41 | 431.44 | 0
3339.211 | 0.56 | 55.679 | 20.63 | 2438.42 | 20.41 | 432.9 | 0
3346.13 | 0.57 | 55.697 | 20.63 | 2445.39 | 20.41 | 434.28 | 0
3353.319 | 0.57 | 55.712 | 20.63 | 2516.57 | 20.41 | 435.71 | 0
3359.81 | 0.59 | 55.721 | 20.63 | 2519.38 | 20.41 | 437.19 | 0
3367.027 | 0.6 | 55.727 | 20.63 | 2528.18 | 20.41 | 438.84 | 0
3374.204 | 0.61 | 55.731 | 20.63 | 2548.99 | 20.41 | 440.33 | 0
3380.851 | 0.6 | 55.734 | 20.63 | 2551.06 | 20.41 | 441.73 | 0
3388.127 | 0.61 | 55.736 | 20.63 | 2561.14 | 20.42 | 443.37 | 0
3395.269 | 0.6 | 55.737 | 20.63 | 2569.09 | 20.42 | 445.46 | 0
3402.266 | 0.62 | 55.737 | 20.63 | 2581.91 | 20.42 | 447.16 | 0
3409.061 | 0.64 | 55.739 | 20.63 | 2592.47 | 20.42 | 449.23 | 0
3416.202 | 0.64 | 55.741 | 20.63 | 2600.71 | 20.41 | 451.67 | 0
3423.277 | 0.64 | 55.741 | 20.63 | 2610.66 | 20.41 | 453.67 | 0
3429.845 | 0.64 | 55.742 | 20.63 | 2615.58 | 20.4 | 456.16 | 0
3436.939 | 0.64 | 55.744 | 20.64 | 2626.49 | 20.4 | 458.9 | 0
3443.522 | 0.64 | 55.744 | 20.64 | 2636.21 | 20.4 | 461.12 | 0
3450.56 | 0.67 | 55.744 | 20.64 | 2642.39 | 20.4 | 463.33 | 0
3457.481 | 0.68 | 55.743 | 20.63 | 2654.11 | 20.4 | 465.94 | 0
3464.473 | 0.67 | 55.742 | 20.64 | 2660.94 | 20.39 | 470.38 | 0
3471.579 | 0.67 | 55.741 | 20.63 | 2670.02 | 20.39 | 473.26 | 0
3478.128 | 0.67 | 55.734 | 20.63 | 2678.38 | 20.39 | 466.68 | 0
3485.294 | 0.67 | 55.715 | 20.64 | 2686.4 | 20.39 | 470.79 | 0
3492.502 | 0.69 | 55.687 | 20.64 | 2693.07 | 20.38 | 469.78 | 0
3499.068 | 0.71 | 55.651 | 20.64 | 2697.83 | 20.38 | 470.08 | 0
3506.189 | 0.71 | 55.615 | 20.64 | 2700.38 | 20.38 | 469.17 | 0
3512.774 | 0.71 | 55.573 | 20.64 | 2702.41 | 20.38 | 469.35 | 0
3519.907 | 0.71 | 55.531 | 20.64 | 2705.2 | 20.38 | 468.05 | 0
3527.065 | 0.71 | 55.487 | 20.63 | 2710.62 | 20.38 | 466.41 | 0
3533.742 | 0.71 | 55.444 | 20.64 | 2716.49 | 20.38 | 464.32 | 0
3540.835 | 0.75 | 55.401 | 20.64 | 2717.84 | 20.38 | 464.34 | 0
3548.045 | 0.75 | 55.359 | 20.64 | 2719.92 | 20.38 | 470.4 | 0
3555.204 | 0.75 | 55.327 | 20.64 | 2724.3 | 20.39 | 471.34 | 0
3561.8 | 0.75 | 55.293 | 20.64 | 2729.8 | 20.38 | 475.48 | 0
3568.84 | 0.75 | 55.265 | 20.64 | 2734.23 | 20.38 | 477.63 | 0
3575.568 | 0.75 | 55.242 | 20.64 | 2737.83 | 20.38 | 481.07 | 0
3582.706 | 0.75 | 55.224 | 20.64 | 2741.97 | 20.38 | 483.92 | 0
3589.803 | 0.74 | 55.211 | 20.64 | 2744.56 | 20.38 | 486.59 | 0
3596.357 | 0.74 | 55.198 | 20.64 | 2747.7 | 20.38 | 489.74 | 0
3603.463 | 0.75 | 55.189 | 20.64 | 2752.24 | 20.38 | 492.47 | 0
3610.151 | 0.77 | 55.195 | 20.65 | 2762.08 | 20.38 | 495.54 | 0
3617.357 | 0.78 | 55.209 | 20.64 | 2765.14 | 20.38 | 498.48 | 0
3624.412 | 0.77 | 55.224 | 20.64 | 2785.13 | 20.37 | 501.02 | 0
3631.028 | 0.78 | 55.241 | 20.64 | 2789.49 | 20.38 | 503.83 | 0
3638.035 | 0.78 | 55.26 | 20.64 | 2799.55 | 20.38 | 506.63 | 0
3644.739 | 0.78 | 55.279 | 20.64 | 2844.16 | 20.38 | 508.97 | 0
3651.956 | 0.8 | 55.299 | 20.65 | 2842.22 | 20.37 | 512.16 | 0
3658.959 | 0.81 | 55.316 | 20.64 | 2847.03 | 20.37 | 515.04 | 0
3665.772 | 0.81 | 55.335 | 20.64 | 2857.18 | 20.37 | 517.58 | 0
3672.747 | 0.81 | 55.354 | 20.64 | 2869.68 | 20.36 | 521.35 | 0
3680.08 | 0.81 | 55.375 | 20.64 | 2884.96 | 20.36 | 524.32 | 0
3687.272 | 0.81 | 55.392 | 20.65 | 2902.11 | 20.35 | 527.25 | 0
3694.409 | 0.82 | 55.408 | 20.64 | 2911.57 | 20.35 | 530.19 | 0
3701 | 0.85 | 55.428 | 20.64 | 2921.18 | 20.35 | 533.46 | 0
3708.17 | 0.85 | 55.446 | 20.64 | 2935.18 | 20.35 | 536.58 | 0
3715.325 | 0.85 | 55.46 | 20.65 | 2952.88 | 20.35 | 538.53 | 0
3721.91 | 0.85 | 55.479 | 20.64 | 2970.21 | 20.35 | 542.56 | 0
3729.026 | 0.85 | 55.493 | 20.64 | 2982.05 | 20.34 | 545.2 | 0
3735.712 | 0.85 | 55.511 | 20.65 | 2984.32 | 20.35 | 548.1 | 0
3742.84 | 0.87 | 55.526 | 20.64 | 2995.56 | 20.35 | 551.47 | 0
3749.938 | 0.88 | 55.54 | 20.64 | 3014.86 | 20.35 | 553.7 | 0
3756.597 | 0.88 | 55.555 | 20.65 | 3022.65 | 20.35 | 557.27 | 0
3763.82 | 0.88 | 55.571 | 20.64 | 3036.88 | 20.36 | 560.31 | 0
3771.065 | 0.88 | 55.586 | 20.64 | 3042.91 | 20.36 | 563.5 | 0
3778.275 | 0.88 | 55.601 | 20.65 | 3058.24 | 20.37 | 566.74 | 0
3785.54 | 0.89 | 55.615 | 20.65 | 3065.99 | 20.37 | 569.82 | 0
3792.785 | 0.92 | 55.628 | 20.65 | 3078.07 | 20.37 | 573.38 | 0
3800.064 | 0.92 | 55.641 | 20.65 | 3090.32 | 20.37 | 576.55 | 0
3807.124 | 0.92 | 55.654 | 20.65 | 3101.8 | 20.37 | 580.52 | 0
3814.36 | 0.92 | 55.666 | 20.65 | 3116.53 | 20.37 | 583.54 | 0
3821.647 | 0.92 | 55.679 | 20.65 | 3123.71 | 20.38 | 587.18 | 0
3828.817 | 0.92 | 55.692 | 20.65 | 3140.06 | 20.38 | 590.6 | 0
3835.36 | 0.95 | 55.703 | 20.65 | 3149.43 | 20.38 | 594.39 | 0
3842.531 | 0.95 | 55.714 | 20.65 | 3160.02 | 20.38 | 598.8 | 0
3849.764 | 0.95 | 55.726 | 20.65 | 3173.2 | 20.38 | 602.46 | 0
3856.937 | 0.95 | 55.736 | 20.65 | 3181.62 | 20.38 | 605.87 | 0
3863.556 | 0.95 | 55.749 | 20.65 | 3193.06 | 20.38 | 610.81 | 0
3870.66 | 0.98 | 55.759 | 20.65 | 3204.75 | 20.39 | 615.2 | 0
3877.952 | 0.98 | 55.768 | 20.65 | 3226.63 | 20.39 | 619.5 | 0
3885.151 | 0.98 | 55.78 | 20.65 | 3225.22 | 20.39 | 623.94 | 0
3892.398 | 0.98 | 55.792 | 20.65 | 3234.16 | 20.38 | 627.23 | 0
3899.541 | 0.98 | 55.802 | 20.65 | 3246.79 | 20.38 | 630.17 | 0
3906.175 | 0.98 | 55.815 | 20.65 | 3263.24 | 20.38 | 634.98 | 0
3913.468 | 0.98 | 55.824 | 20.65 | 3274.52 | 20.39 | 639.71 | 0
3920.679 | 0.98 | 55.833 | 20.65 | 3278.21 | 20.39 | 629.81 | 0
3927.762 | 0.98 | 55.841 | 20.65 | 3289.59 | 20.4 | 631.9 | 0
3934.305 | 0.98 | 55.851 | 20.65 | 3299.58 | 20.4 | 632.57 | 0
3941.397 | 0.99 | 55.858 | 20.65 | 3309.74 | 20.4 | 631.96 | 0
3948.056 | 0.98 | 55.868 | 20.66 | 3318.55 | 20.4 | 632.42 | 0
3955.237 | 0.98 | 55.876 | 20.65 | 3326.76 | 20.4 | 633.27 | 0
3962.44 | 0.98 | 55.884 | 20.66 | 3338.94 | 20.4 | 631.93 | 0
3969.563 | 0.98 | 55.892 | 20.65 | 3348.64 | 20.41 | 634.11 | 0
3976.157 | 0.98 | 55.901 | 20.66 | 3361.32 | 20.41 | 634.7 | 0
3983.185 | 0.98 | 55.908 | 20.65 | 3368.9 | 20.41 | 636.1 | 0
3989.843 | 0.98 | 55.914 | 20.66 | 3380.35 | 20.41 | 634.62 | 0
3997.03 | 0.98 | 55.922 | 20.66 | 3383.78 | 20.41 | 645.09 | 0
4004.039 | 0.98 | 55.93 | 20.66 | 3395.95 | 20.41 | 652.64 | 0
4010.782 | 0.98 | 55.934 | 20.66 | 3402.55 | 20.41 | 658.45 | 0
4018.015 | 0.98 | 55.941 | 20.66 | 3416.76 | 20.41 | 664.2 | 0
4025.189 | 0.98 | 55.946 | 20.66 | 3427.58 | 20.41 | 668.15 | 0
4032.423 | 0.98 | 55.952 | 20.66 | 3435.03 | 20.41 | 673.23 | 0
4039.637 | 0.98 | 55.962 | 20.66 | 3440.83 | 20.41 | 677.95 | 0
4046.855 | 0.98 | 55.968 | 20.66 | 3451.98 | 20.41 | 683.54 | 0
4054.121 | 0.98 | 55.972 | 20.66 | 3462.12 | 20.41 | 689.61 | 0
4061.413 | 0.99 | 55.978 | 20.66 | 3469.82 | 20.41 | 694.18 | 0
4068.489 | 0.98 | 55.982 | 20.66 | 3479.57 | 20.42 | 699.4 | 0
4075.075 | 0.98 | 55.988 | 20.66 | 3489.57 | 20.42 | 703.74 | 0
4082.187 | 0.98 | 55.992 | 20.66 | 3497.68 | 20.42 | 708.54 | 0
4088.751 | 0.98 | 55.998 | 20.66 | 3505.32 | 20.42 | 713.67 | 0
4095.831 | 0.98 | 56.004 | 20.66 | 3515.68 | 20.42 | 717.73 | 0
4102.454 | 0.99 | 56.008 | 20.66 | 3522.22 | 20.42 | 722.51 | 0
4109.596 | 1.02 | 56.011 | 20.66 | 3534.06 | 20.41 | 727.03 | 1
4116.133 | 1.02 | 56.015 | 20.66 | 3545.1 | 20.41 | 733.16 | 0
4123.298 | 1.02 | 56.021 | 20.66 | 3547.33 | 20.41 | 737.12 | 0
4130.538 | 1.02 | 56.026 | 20.66 | 3559.91 | 20.4 | 741.33 | 0
4137.71 | 1.01 | 56.029 | 20.66 | 3566.98 | 20.4 | 745.81 | 0
4144.417 | 1.01 | 56.034 | 20.66 | 3576.79 | 20.4 | 751.38 | 0
4151.542 | 1.05 | 56.039 | 20.66 | 3584.82 | 20.4 | 757.09 | 0
4158.803 | 1.05 | 56.042 | 20.66 | 3594.55 | 20.4 | 759.2 | 0
4166.026 | 1.04 | 56.047 | 20.66 | 3601.59 | 20.41 | 764.01 | 0
4173.334 | 1.05 | 56.051 | 20.66 | 3611.91 | 20.4 | 770.29 | 0
4180.56 | 1.05 | 56.054 | 20.66 | 3620.08 | 20.4 | 776.18 | 0
4187.74 | 1.05 | 56.055 | 20.67 | 3633.26 | 20.4 | 781.71 | 0
4195.009 | 1.08 | 56.059 | 20.66 | 3638.21 | 20.4 | 785.55 | 0
4202.35 | 1.08 | 56.065 | 20.67 | 3647.84 | 20.4 | 792.12 | 0
4209.503 | 1.09 | 56.067 | 20.67 | 3655.69 | 20.39 | 796.51 | 0
4216.658 | 1.09 | 56.071 | 20.67 | 3663.32 | 20.39 | 802 | 0
4223.896 | 1.09 | 56.074 | 20.67 | 3670.23 | 20.39 | 808.49 | 0
4231.205 | 1.09 | 56.072 | 20.66 | 3679.47 | 20.39 | 814.09 | 0
4238.4 | 1.09 | 56.056 | 20.67 | 3688.68 | 20.39 | 819.19 | 0
4245.664 | 1.08 | 56.043 | 20.66 | 3694.66 | 20.4 | 824.8 | 0
4252.854 | 1.09 | 56.034 | 20.66 | 3698.66 | 20.39 | 830.09 | 0
4260.039 | 1.09 | 56.031 | 20.67 | 3704.42 | 20.4 | 836.94 | 0
4266.651 | 1.09 | 56.03 | 20.66 | 3710.6 | 20.4 | 841.44 | 0
4273.908 | 1.09 | 56.028 | 20.66 | 3717.51 | 20.4 | 845.64 | 0
4281.117 | 1.12 | 56.029 | 20.67 | 3724.56 | 20.4 | 851.83 | 0
4288.292 | 1.12 | 56.029 | 20.67 | 3731.31 | 20.4 | 858.49 | 0
4295.644 | 1.12 | 56.033 | 20.67 | 3741.58 | 20.4 | 863.31 | 0
4302.895 | 1.12 | 56.033 | 20.66 | 3748.06 | 20.4 | 869.27 | 0
4310.006 | 1.12 | 56.037 | 20.67 | 3757.59 | 20.4 | 875.83 | 0
4317.292 | 1.12 | 56.039 | 20.66 | 3764.79 | 20.4 | 881.12 | 0
4324.525 | 1.12 | 56.042 | 20.67 | 3775.28 | 20.4 | 888.86 | 0
4331.901 | 1.12 | 56.045 | 20.67 | 3788.62 | 20.4 | 897.06 | 0
4338.964 | 1.12 | 56.049 | 20.67 | 3793.39 | 20.39 | 878.16 | 0
4346.096 | 1.11 | 56.052 | 20.67 | 3802.4 | 20.4 | 890.37 | 0
4352.649 | 1.12 | 56.054 | 20.66 | 3808.62 | 20.4 | 887.93 | 0
4359.841 | 1.14 | 56.058 | 20.67 | 3817.88 | 20.4 | 886.86 | 0
4367.036 | 1.14 | 56.061 | 20.67 | 3823.94 | 20.39 | 886.85 | 0
4373.61 | 1.14 | 56.063 | 20.67 | 3833.83 | 20.4 | 888.3 | 0
4380.822 | 1.14 | 56.066 | 20.66 | 3840.69 | 20.38 | 887.92 | 0
4388.047 | 1.14 | 56.069 | 20.67 | 3842.94 | 20.38 | 891.01 | 0
4395.17 | 1.14 | 56.071 | 20.67 | 3851.95 | 20.39 | 894.09 | 0
4401.753 | 1.16 | 56.074 | 20.67 | 3860.93 | 20.39 | 899.75 | 0
4408.897 | 1.17 | 56.077 | 20.67 | 3866.15 | 20.39 | 906.79 | 0
4415.559 | 1.17 | 56.078 | 20.67 | 3876.69 | 20.39 | 910.71 | 0
4422.689 | 1.17 | 56.081 | 20.67 | 3883.93 | 20.39 | 916.16 | 0
4429.72 | 1.17 | 56.084 | 20.67 | 3889.68 | 20.39 | 921.05 | 0
4436.459 | 1.17 | 56.086 | 20.67 | 3897.92 | 20.39 | 926.47 | 0
4443.563 | 1.17 | 56.09 | 20.67 | 3905.21 | 20.38 | 931.99 | 0
4450.893 | 1.21 | 56.092 | 20.67 | 3914.47 | 20.39 | 937.6 | 0
4458.012 | 1.21 | 56.095 | 20.67 | 3923.15 | 20.39 | 943.59 | 0
4465.173 | 1.21 | 56.096 | 20.67 | 3931.01 | 20.39 | 948.7 | 0
4471.828 | 1.21 | 56.098 | 20.67 | 3936.99 | 20.4 | 953.71 | 0
4479.092 | 1.21 | 56.101 | 20.67 | 3945.34 | 20.4 | 959.39 | 0
4486.181 | 1.21 | 56.102 | 20.67 | 3959.52 | 20.4 | 970.16 | 0
4493.4 | 1.21 | 56.104 | 20.67 | 3957.56 | 20.38 | 966.87 | 0
4499.93 | 1.25 | 56.106 | 20.67 | 3963.4 | 20.38 | 972.66 | 0
4507.11 | 1.25 | 56.109 | 20.67 | 3973.63 | 20.39 | 978.31 | 0
4514.354 | 1.25 | 56.11 | 20.67 | 3982.26 | 20.39 | 984.33 | 0
4521.641 | 1.25 | 56.113 | 20.67 | 3993.45 | 20.39 | 996.54 | 0
4528.759 | 1.25 | 56.113 | 20.67 | 4003.49 | 20.39 | 1001.22 | 0
4535.205 | 1.25 | 56.115 | 20.67 | 4007.63 | 20.39 | 1002.86 | 0
4541.876 | 1.25 | 56.116 | 20.67 | 4020.05 | 20.39 | 1015.53 | 0
4548.815 | 1.28 | 56.118 | 20.67 | 4026.65 | 20.39 | 1019.02 | 0
4555.399 | 1.29 | 56.118 | 20.67 | 4033.9 | 20.39 | 1015.38 | 0
4562.642 | 1.28 | 56.119 | 20.67 | 4043.94 | 20.38 | 1013.67 | 0
4569.958 | 1.28 | 56.122 | 20.67 | 4049.1 | 20.39 | 1015.65 | 0
4577.088 | 1.29 | 56.124 | 20.67 | 4056.1 | 20.38 | 1011.16 | 0
4584.35 | 1.29 | 56.126 | 20.67 | 4067.19 | 20.38 | 1013.08 | 0
4591.616 | 1.31 | 56.126 | 20.67 | 4072.78 | 20.38 | 1011.7 | 0
4598.844 | 1.32 | 56.126 | 20.67 | 4078.92 | 20.38 | 1013.47 | 0
4606.11 | 1.32 | 56.129 | 20.67 | 4087.25 | 20.37 | 1013.07 | 0
4613.261 | 1.32 | 56.129 | 20.67 | 4097.42 | 20.38 | 1008.94 | 0
4619.718 | 1.32 | 56.13 | 20.67 | 4101.14 | 20.38 | 1000.89 | 0
4627.063 | 1.32 | 56.131 | 20.67 | 4102.92 | 20.38 | 1014.75 | 0
4634.251 | 1.32 | 56.132 | 20.67 | 4116.53 | 20.38 | 1030.88 | 0
4641.455 | 1.35 | 56.134 | 20.67 | 4120.42 | 20.38 | 1029.07 | 0
4648.705 | 1.36 | 56.134 | 20.67 | 4123.43 | 20.38 | 1032.55 | 0
4655.808 | 1.36 | 56.133 | 20.67 | 4136.12 | 20.38 | 1043.75 | 0
4662.5 | 1.36 | 56.135 | 20.67 | 4146.75 | 20.38 | 1051.53 | 0
4669.626 | 1.36 | 56.136 | 20.67 | 4155.21 | 20.38 | 1056.86 | 0
4676.822 | 1.36 | 56.137 | 20.67 | 4158.72 | 20.38 | 1060.9 | 0
4683.339 | 1.36 | 56.135 | 20.67 | 4165.09 | 20.38 | 1065.34 | 0
4690.428 | 1.4 | 56.124 | 20.67 | 4174.28 | 20.38 | 1073.75 | 0
4697.025 | 1.4 | 56.094 | 20.67 | 4179.39 | 20.38 | 1078.77 | 0
4704.288 | 1.4 | 56.049 | 20.67 | 4174.42 | 20.38 | 1074.44 | 0
4711.543 | 1.4 | 55.987 | 20.67 | 4175.48 | 20.39 | 1080.37 | 0
4718.585 | 1.4 | 55.924 | 20.67 | 4181.02 | 20.38 | 1085.63 | 0
4725.074 | 1.4 | 55.859 | 20.67 | 4186.15 | 20.39 | 1089.92 | 0
4731.646 | 1.4 | 55.816 | 20.67 | 4193.4 | 20.4 | 1096.88 | 0
4738.859 | 1.4 | 55.786 | 20.67 | 4197.91 | 20.4 | 1101.3 | 0
4745.922 | 1.39 | 55.766 | 20.67 | 4203.49 | 20.4 | 1111.61 | 0
4752.402 | 1.39 | 55.753 | 20.67 | 4209.13 | 20.41 | 1117.16 | 0
4758.895 | 1.4 | 55.744 | 20.68 | 4221.11 | 20.4 | 1122.84 | 0
4766.093 | 1.4 | 55.739 | 20.67 | 4217.1 | 20.4 | 1129.55 | 0
4772.544 | 1.39 | 55.738 | 20.67 | 4226 | 20.4 | 1138.08 | 0
4779.1 | 1.39 | 55.738 | 20.67 | 4228.32 | 20.41 | 1137.71 | 0
4786.303 | 1.4 | 55.741 | 20.67 | 4232.42 | 20.41 | 1142.99 | 0
4793.557 | 1.4 | 55.746 | 20.67 | 4251.35 | 20.41 | 1157.73 | 0
4800.8 | 1.42 | 55.752 | 20.67 | 4256.89 | 20.41 | 1167.41 | 0
4808.034 | 1.42 | 55.758 | 20.67 | 4259.97 | 20.41 | 1168.12 | 0
4815.257 | 1.42 | 55.765 | 20.68 | 4269.55 | 20.41 | 1170.2 | 0
4822.571 | 1.42 | 55.772 | 20.68 | 4281.25 | 20.4 | 1181.7 | 0
4829.658 | 1.42 | 55.776 | 20.67 | 4285.99 | 20.41 | 1181.22 | 0
4836.069 | 1.42 | 55.784 | 20.67 | 4295.93 | 20.41 | 1188.9 | 0
4842.654 | 1.45 | 55.79 | 20.67 | 4308.65 | 20.41 | 1199.41 | 0
4849.815 | 1.45 | 55.797 | 20.68 | 4312.46 | 20.41 | 1202.8 | 0
4857.091 | 1.45 | 55.803 | 20.67 | 4320.53 | 20.42 | 1204.56 | 0
4864.351 | 1.45 | 55.811 | 20.67 | 4326.44 | 20.43 | 1209.91 | 0
4871.591 | 1.45 | 55.823 | 20.68 | 4338.66 | 20.43 | 1212.89 | 0
4878.772 | 1.45 | 55.84 | 20.68 | 4354.03 | 20.44 | 1222.44 | 0
4886.038 | 1.48 | 55.859 | 20.68 | 4360.2 | 20.43 | 1229.12 | 0
4893.228 | 1.49 | 55.877 | 20.68 | 4371.38 | 20.44 | 1230.33 | 0
4900.157 | 1.49 | 55.898 | 20.68 | 4386.19 | 20.44 | 1242.34 | 0
4906.917 | 1.49 | 55.915 | 20.68 | 4386.27 | 20.44 | 1235.93 | 0
4913.459 | 1.49 | 55.935 | 20.68 | 4411.07 | 20.45 | 1252.91 | 0
4920.545 | 1.49 | 55.951 | 20.68 | 4405.69 | 20.45 | 1245.86 | 0
4927.075 | 1.49 | 55.972 | 20.68 | 4421.5 | 20.45 | 1260.55 | 0
4934.331 | 1.49 | 55.99 | 20.68 | 4434 | 20.46 | 1268.61 | 0
4941.517 | 1.52 | 56.007 | 20.68 | 4437.83 | 20.46 | 1263.87 | 0
4947.949 | 1.52 | 56.021 | 20.68 | 4454.67 | 20.45 | 1279.12 | 0
4954.402 | 1.52 | 56.037 | 20.68 | 4470.78 | 20.45 | 1277.71 | 0
4961.607 | 1.52 | 56.053 | 20.68 | 4480.81 | 20.45 | 1279.24 | 0
4968.175 | 1.52 | 56.068 | 20.68 | 4484.69 | 20.45 | 1275.09 | 0
4975.339 | 1.52 | 56.083 | 20.68 | 4495.78 | 20.45 | 1276.03 | 0
4982.747 | 1.52 | 56.096 | 20.68 | 4506.49 | 20.46 | 1277.56 | 0
4989.929 | 1.56 | 56.11 | 20.68 | 4513.99 | 20.46 | 1276.99 | 0
4997.018 | 1.56 | 56.123 | 20.68 | 4520.85 | 20.47 | 1280.78 | 0
5003.55 | 1.56 | 56.135 | 20.68 | 4535.79 | 20.47 | 1280.26 | 0
5010.807 | 1.56 | 56.147 | 20.68 | 4539.41 | 20.47 | 1278.47 | 0
5018.02 | 1.56 | 56.158 | 20.68 | 4553.11 | 20.47 | 1278.62 | 0
5025.257 | 1.56 | 56.169 | 20.68 | 4559.04 | 20.47 | 1276.62 | 0
5032.443 | 1.56 | 56.178 | 20.69 | 4570.32 | 20.48 | 1277.36 | 0
5039.849 | 1.6 | 56.187 | 20.69 | 4577.31 | 20.48 | 1276.89 | 0
5046.959 | 1.6 | 56.197 | 20.69 | 4570.79 | 20.47 | 1273.67 | 0
5054.201 | 1.6 | 56.205 | 20.69 | 4594.03 | 20.46 | 1294.71 | 0
5061.466 | 1.6 | 56.213 | 20.69 | 4600.93 | 20.46 | 1302.5 | 0
5068.735 | 1.6 | 56.22 | 20.69 | 4598.42 | 20.47 | 1295.44 | 0
5075.925 | 1.6 | 56.226 | 20.68 | 4608.72 | 20.47 | 1303.74 | 0
5083.268 | 1.6 | 56.233 | 20.69 | 4627.18 | 20.47 | 1320.53 | 0
5090.457 | 1.64 | 56.24 | 20.69 | 4629.62 | 20.48 | 1314.49 | 0
5097.621 | 1.64 | 56.244 | 20.69 | 4635.82 | 20.47 | 1324.33 | 0
5104.82 | 1.64 | 56.248 | 20.69 | 4642.18 | 20.47 | 1331.5 | 0
5111.4 | 1.64 | 56.253 | 20.69 | 4645.18 | 20.47 | 1335.8 | 0
5118.645 | 1.64 | 56.258 | 20.69 | 4652.97 | 20.46 | 1337.91 | 0
5125.751 | 1.64 | 56.261 | 20.69 | 4672.58 | 20.45 | 1356.13 | 0
5132.292 | 1.64 | 56.265 | 20.69 | 4668.78 | 20.45 | 1351.86 | 0
5139.532 | 1.67 | 56.269 | 20.69 | 4680.79 | 20.46 | 1358.58 | 0
5146.778 | 1.67 | 56.271 | 20.69 | 4681.25 | 20.46 | 1365.42 | 0
5153.993 | 1.68 | 56.275 | 20.69 | 4691.2 | 20.46 | 1373.38 | 0
5161.145 | 1.68 | 56.278 | 20.69 | 4695.45 | 20.46 | 1374.14 | 0
5167.656 | 1.68 | 56.28 | 20.69 | 4719.5 | 20.46 | 1395.1 | 0
5174.793 | 1.67 | 56.282 | 20.69 | 4714.26 | 20.46 | 1389 | 0
5181.305 | 1.67 | 56.283 | 20.69 | 4727.86 | 20.46 | 1406.97 | 0
5188.628 | 1.68 | 56.286 | 20.69 | 4734.67 | 20.46 | 1413.84 | 0
5195.733 | 1.68 | 56.285 | 20.69 | 4732.32 | 20.45 | 1407.25 | 0
5202.282 | 1.67 | 56.281 | 20.69 | 4739.74 | 20.45 | 1419.01 | 0
5209.55 | 1.68 | 56.276 | 20.69 | 4742.55 | 20.45 | 1419.05 | 0
5216.858 | 1.68 | 56.269 | 20.69 | 4761.12 | 20.45 | 1439.02 | 0
5223.996 | 1.7 | 56.262 | 20.69 | 4766.54 | 20.45 | 1443.31 | 0
5231.089 | 1.7 | 56.256 | 20.69 | 4770.67 | 20.45 | 1450.8 | 0
5237.565 | 1.7 | 56.249 | 20.69 | 4762.41 | 20.45 | 1443.63 | 0
5244.002 | 1.7 | 56.241 | 20.69 | 4780.43 | 20.46 | 1463.49 | 0
5250.465 | 1.7 | 56.233 | 20.69 | 4771.98 | 20.46 | 1454.08 | 0
5257.236 | 1.7 | 56.225 | 20.69 | 4792.42 | 20.45 | 1475.81 | 0
5264.168 | 1.73 | 56.217 | 20.7 | 4785.32 | 20.45 | 1469.93 | 0
5271.421 | 1.73 | 56.211 | 20.69 | 4796.39 | 20.46 | 1485.91 | 0
5278.757 | 1.73 | 56.202 | 20.7 | 4795.09 | 20.46 | 1481.54 | 0
5285.875 | 1.73 | 56.197 | 20.7 | 4800.7 | 20.47 | 1503.56 | 0
5293.191 | 1.73 | 56.19 | 20.7 | 4818.14 | 20.47 | 1510.27 | 0
5300.345 | 1.73 | 56.186 | 20.7 | 4811.52 | 20.46 | 1500.78 | 0
5306.861 | 1.73 | 56.183 | 20.7 | 4816.25 | 20.45 | 1509.52 | 0
5314.001 | 1.76 | 56.181 | 20.7 | 4831.41 | 20.45 | 1522.87 | 0
5320.519 | 1.76 | 56.182 | 20.7 | 4839.87 | 20.44 | 1534.33 | 0
5327.68 | 1.76 | 56.181 | 20.69 | 4829.49 | 20.43 | 1525.96 | 0
5334.226 | 1.76 | 56.183 | 20.7 | 4849.34 | 20.43 | 1546.27 | 0
5341.383 | 1.76 | 56.185 | 20.7 | 4848.14 | 20.43 | 1537.52 | 0
5347.942 | 1.76 | 56.188 | 20.7 | 4854.5 | 20.44 | 1546.54 | 0
5355.202 | 1.79 | 56.193 | 20.7 | 4869.66 | 20.44 | 1564.23 | 0
5362.317 | 1.78 | 56.195 | 20.7 | 4871.33 | 20.43 | 1563.55 | 0
5369.622 | 1.79 | 56.2 | 20.69 | 4878.77 | 20.44 | 1570.24 | 0
5376.699 | 1.79 | 56.204 | 20.7 | 4880.19 | 20.44 | 1570.12 | 0
5383.197 | 1.79 | 56.207 | 20.7 | 4899.47 | 20.44 | 1586.1 | 0
5389.865 | 1.79 | 56.211 | 20.7 | 4902.63 | 20.45 | 1592.29 | 0
5397.015 | 1.79 | 56.212 | 20.7 | 4914.46 | 20.44 | 1601.83 | 0
5404.207 | 1.79 | 56.218 | 20.7 | 4922.72 | 20.45 | 1607.76 | 0
5411.424 | 1.79 | 56.219 | 20.7 | 4929.08 | 20.45 | 1607.64 | 0
5418.572 | 1.82 | 56.224 | 20.7 | 4935.13 | 20.46 | 1609.94 | 0
5425.341 | 1.82 | 56.228 | 20.7 | 4944.08 | 20.46 | 1599.87 | 0
5432.292 | 1.82 | 56.23 | 20.7 | 4947.94 | 20.45 | 1589.51 | 0
5438.941 | 1.82 | 56.233 | 20.7 | 4962.24 | 20.45 | 1593.68 | 0
5445.988 | 1.82 | 56.236 | 20.7 | 4964.7 | 20.45 | 1599.64 | 0
5452.563 | 1.82 | 56.238 | 20.7 | 4969.59 | 20.45 | 1601.24 | 0
5459.842 | 1.83 | 56.241 | 20.7 | 4975.84 | 20.44 | 1602.25 | 0
5466.933 | 1.85 | 56.245 | 20.7 | 4976.49 | 20.44 | 1606.18 | 0
5474.202 | 1.85 | 56.247 | 20.7 | 4987.89 | 20.44 | 1614.79 | 0
5481.419 | 1.85 | 56.249 | 20.7 | 4987.84 | 20.45 | 1618.19 | 0
5488.612 | 1.85 | 56.252 | 20.7 | 5000.54 | 20.44 | 1630.06 | 0
5495.14 | 1.85 | 56.254 | 20.7 | 5004.15 | 20.45 | 1633 | 0
5502.338 | 1.85 | 56.257 | 20.7 | 5017.81 | 20.46 | 1643.11 | 0
5509.564 | 1.88 | 56.259 | 20.7 | 5024.62 | 20.46 | 1645.39 | 0
5516.769 | 1.89 | 56.261 | 20.71 | 5031.75 | 20.46 | 1649.86 | 0
5523.565 | 1.89 | 56.262 | 20.7 | 5038.29 | 20.46 | 1647.57 | 0
5530.607 | 1.89 | 56.264 | 20.7 | 5044.54 | 20.47 | 1626.37 | 0
5537.731 | 1.89 | 56.266 | 20.7 | 5051.79 | 20.46 | 1624.35 | 0
5545.141 | 1.89 | 56.266 | 20.7 | 5058.38 | 20.47 | 1628.26 | 0
5552.342 | 1.89 | 56.269 | 20.7 | 5069.33 | 20.47 | 1627.2 | 0
5559.476 | 1.92 | 56.27 | 20.7 | 5071.84 | 20.47 | 1631.03 | 0
5566.74 | 1.93 | 56.27 | 20.7 | 5075.89 | 20.47 | 1650.83 | 0
5574.037 | 1.93 | 56.272 | 20.71 | 5086.03 | 20.47 | 1661.54 | 0
5581.125 | 1.92 | 56.272 | 20.71 | 5085.29 | 20.47 | 1664.66 | 0
5587.653 | 1.93 | 56.273 | 20.7 | 5095.17 | 20.47 | 1677.83 | 0
5594.875 | 1.92 | 56.273 | 20.71 | 5102.28 | 20.47 | 1684.25 | 0
5602.135 | 1.95 | 56.275 | 20.7 | 5103.81 | 20.46 | 1686.14 | 0
5609.478 | 1.95 | 56.274 | 20.71 | 5113.06 | 20.47 | 1695.72 | 0
5616.607 | 1.96 | 56.275 | 20.71 | 5116.46 | 20.48 | 1695.29 | 0
5624.522 | 1.95 | 56.275 | 20.71 | 5135.02 | 20.48 | 1710.6 | 0
5631.187 | 1.96 | 56.275 | 20.71 | 5123.79 | 20.49 | 1704.8 | 0
5638.281 | 1.95 | 56.277 | 20.71 | 5142.14 | 20.49 | 1722.54 | 0
5645.621 | 1.96 | 56.276 | 20.71 | 5148.3 | 20.49 | 1731.33 | 0
5652.827 | 1.96 | 56.277 | 20.71 | 5158.01 | 20.49 | 1735.46 | 0
5660.006 | 1.96 | 56.277 | 20.71 | 5160.01 | 20.5 | 1741.47 | 0
5667.455 | 1.96 | 56.276 | 20.71 | 5158.3 | 20.5 | 1741.16 | 0
5674.608 | 1.96 | 56.276 | 20.72 | 5164.65 | 20.5 | 1747.87 | 0
5681.746 | 1.96 | 56.276 | 20.71 | 5167 | 20.5 | 1745.92 | 0
5688.904 | 1.97 | 56.277 | 20.71 | 5170.8 | 20.51 | 1751.97 | 0
5695.489 | 1.98 | 56.276 | 20.72 | 5180.11 | 20.51 | 1758.43 | 0
5702.719 | 1.98 | 56.277 | 20.71 | 5183.14 | 20.51 | 1762.64 | 0
5709.912 | 1.98 | 56.276 | 20.72 | 5197.31 | 20.51 | 1769.03 | 0
5717.189 | 1.98 | 56.276 | 20.71 | 5200.15 | 20.51 | 1781.19 | 0
5724.396 | 1.98 | 56.276 | 20.72 | 5210.46 | 20.5 | 1785.64 | 0
5731.585 | 1.98 | 56.275 | 20.72 | 5208.84 | 20.51 | 1786.87 | 0
5738.121 | 2.01 | 56.276 | 20.71 | 5223.8 | 20.51 | 1803.81 | 0
5745.38 | 2.02 | 56.273 | 20.72 | 5232.83 | 20.51 | 1810.74 | 1
5752.575 | 2.01 | 56.273 | 20.71 | 5229.9 | 20.51 | 1807.33 | 0
5759.752 | 2.02 | 56.274 | 20.72 | 5246.9 | 20.5 | 1827.67 | 0
5767.013 | 2.01 | 56.274 | 20.71 | 5242.1 | 20.5 | 1816.53 | 0
5774.202 | 2.01 | 56.274 | 20.72 | 5258.48 | 20.49 | 1838 | 0
5780.603 | 2.01 | 56.276 | 20.72 | 5251.95 | 20.5 | 1828.52 | 0
5787.313 | 2.05 | 56.274 | 20.72 | 5258.2 | 20.5 | 1834.5 | 0
5794.428 | 2.05 | 56.273 | 20.72 | 5278.06 | 20.5 | 1855.14 | 0
5801.535 | 2.06 | 56.273 | 20.72 | 5266.05 | 20.49 | 1845.1 | 0
5808.366 | 2.05 | 56.276 | 20.72 | 5290.37 | 20.49 | 1860.87 | 0
5815.315 | 2.05 | 56.274 | 20.72 | 5295.59 | 20.49 | 1874.3 | 0
5822.472 | 2.07 | 56.27 | 20.72 | 5287.18 | 20.49 | 1863.38 | 0
5829.011 | 2.08 | 56.271 | 20.72 | 5301.1 | 20.49 | 1877.29 | 0
5836.152 | 2.08 | 56.271 | 20.72 | 5308.78 | 20.5 | 1888.47 | 0
5842.919 | 2.08 | 56.269 | 20.72 | 5312.12 | 20.5 | 1885.6 | 0
5849.921 | 2.08 | 56.271 | 20.72 | 5318.76 | 20.5 | 1898.78 | 0
5857.193 | 2.07 | 56.267 | 20.72 | 5317.01 | 20.5 | 1895.6 | 0
5864.434 | 2.08 | 56.269 | 20.72 | 5335.37 | 20.5 | 1913.26 | 0
5871.597 | 2.08 | 56.266 | 20.72 | 5336.86 | 20.51 | 1918.05 | 0
5878.961 | 2.08 | 56.261 | 20.72 | 5338.88 | 20.51 | 1919.32 | 0
5886.211 | 2.08 | 56.257 | 20.72 | 5338.81 | 20.51 | 1918.75 | 0
5893.275 | 2.09 | 56.251 | 20.72 | 5344.5 | 20.51 | 1932.35 | 0
5900.553 | 2.08 | 56.244 | 20.72 | 5364.22 | 20.5 | 1945.86 | 0
5907.942 | 2.08 | 56.24 | 20.72 | 5374.29 | 20.5 | 1951.27 | 0
5915.117 | 2.08 | 56.241 | 20.72 | 5379.39 | 20.5 | 1958.8 | 0
5922.35 | 2.08 | 56.236 | 20.72 | 5386.34 | 20.5 | 1959.78 | 0
5929.596 | 2.08 | 56.236 | 20.72 | 5390.7 | 20.51 | 1960.7 | 0
5936.741 | 2.1 | 56.234 | 20.72 | 5397.63 | 20.5 | 1958.99 | 0
5944.106 | 2.11 | 56.232 | 20.72 | 5402.75 | 20.5 | 1960.21 | 0
5951.3 | 2.11 | 56.234 | 20.72 | 5408.79 | 20.5 | 1963.97 | 0
5958.545 | 2.11 | 56.233 | 20.72 | 5414.86 | 20.5 | 1958.57 | 0
5965.9 | 2.11 | 56.233 | 20.72 | 5422.48 | 20.5 | 1957.6 | 0
5973.001 | 2.11 | 56.229 | 20.72 | 5424.96 | 20.5 | 1958.1 | 0
5980.304 | 2.11 | 56.222 | 20.72 | 5416.62 | 20.5 | 1955.72 | 0
5987.544 | 2.15 | 56.218 | 20.73 | 5421.01 | 20.51 | 1959.45 | 0
5994.692 | 2.14 | 56.215 | 20.72 | 5442.54 | 20.5 | 1984.27 | 0
6002.063 | 2.14 | 56.212 | 20.72 | 5430.28 | 20.5 | 1971.6 | 0
6009.126 | 2.14 | 56.21 | 20.73 | 5440.3 | 20.51 | 1985.65 | 0
6015.784 | 2.14 | 56.21 | 20.72 | 5453.75 | 20.51 | 1996.14 | 0
6022.92 | 2.15 | 56.208 | 20.73 | 5461.57 | 20.52 | 2007.09 | 0
6030.084 | 2.14 | 56.208 | 20.72 | 5455.87 | 20.51 | 2014.34 | 0
6037.336 | 2.17 | 56.207 | 20.73 | 5475.01 | 20.5 | 2022.14 | 0
6044.696 | 2.18 | 56.209 | 20.73 | 5478.89 | 20.51 | 2023.99 | 0
6051.792 | 2.18 | 56.208 | 20.73 | 5488.35 | 20.51 | 2016.66 | 0
6059.067 | 2.18 | 56.208 | 20.73 | 5492.23 | 20.52 | 2037.99 | 0
6066.309 | 2.18 | 56.208 | 20.73 | 5496.16 | 20.52 | 2043.6 | 0
6073.612 | 2.18 | 56.209 | 20.73 | 5496.65 | 20.52 | 2047.17 | 0
6080.84 | 2.18 | 56.209 | 20.73 | 5512 | 20.52 | 2063.66 | 0
6088.001 | 2.22 | 56.21 | 20.73 | 5507.43 | 20.52 | 2070.62 | 0
6095.345 | 2.22 | 56.21 | 20.73 | 5514.12 | 20.51 | 2060.92 | 0
6102.615 | 2.22 | 56.21 | 20.73 | 5513 | 20.52 | 2066.44 | 0
6109.718 | 2.22 | 56.211 | 20.73 | 5528 | 20.51 | 2089.91 | 0
6117.129 | 2.22 | 56.211 | 20.73 | 5545.97 | 20.52 | 2097.7 | 0
6124.334 | 2.22 | 56.212 | 20.73 | 5554.31 | 20.52 | 2092.32 | 0
6131.445 | 2.22 | 56.212 | 20.73 | 5556.98 | 20.52 | 2096.43 | 0
6138.889 | 2.22 | 56.212 | 20.73 | 5563.14 | 20.53 | 2094.03 | 0
6146.104 | 2.26 | 56.213 | 20.73 | 5571.63 | 20.52 | 2096.43 | 0
6153.293 | 2.26 | 56.213 | 20.73 | 5577.92 | 20.52 | 2098.84 | 0
6160.447 | 2.26 | 56.214 | 20.73 | 5581.8 | 20.52 | 2069.98 | 0
6167.612 | 2.26 | 56.214 | 20.73 | 5588.38 | 20.53 | 2073.2 | 0
6174.165 | 2.26 | 56.216 | 20.73 | 5593.72 | 20.53 | 2077.52 | 0
6181.38 | 2.25 | 56.215 | 20.73 | 5588.64 | 20.53 | 2093.48 | 0
6188.515 | 2.25 | 56.216 | 20.73 | 5600.49 | 20.53 | 2111.83 | 0
6195.145 | 2.29 | 56.214 | 20.73 | 5593.38 | 20.53 | 2107.38 | 0
6202.59 | 2.29 | 56.215 | 20.73 | 5616.82 | 20.53 | 2128.1 | 0
6209.478 | 2.29 | 56.214 | 20.74 | 5604.41 | 20.53 | 2133.62 | 0
6216.974 | 2.3 | 56.211 | 20.73 | 5623.32 | 20.53 | 2137.34 | 0
6224.005 | 2.29 | 56.206 | 20.73 | 5623.78 | 20.53 | 2137.4 | 0
6231.313 | 2.3 | 56.204 | 20.73 | 5638.86 | 20.53 | 2151.61 | 0
6238.665 | 2.31 | 56.203 | 20.73 | 5631.78 | 20.53 | 2146.11 | 0
6245.895 | 2.33 | 56.202 | 20.73 | 5634.07 | 20.53 | 2146.31 | 0
6253.097 | 2.33 | 56.202 | 20.73 | 5641.6 | 20.53 | 2150.86 | 0
6260.33 | 2.33 | 56.202 | 20.74 | 5646.35 | 20.53 | 2158.37 | 0
6267.457 | 2.33 | 56.2 | 20.74 | 5660.83 | 20.53 | 2172.96 | 0
6274.74 | 2.33 | 56.2 | 20.74 | 5657.6 | 20.53 | 2169.77 | 0
6281.987 | 2.33 | 56.2 | 20.74 | 5670.8 | 20.53 | 2183.66 | 0
6289.127 | 2.33 | 56.2 | 20.74 | 5671.08 | 20.53 | 2179.93 | 0
6296.397 | 2.33 | 56.205 | 20.74 | 5678.19 | 20.53 | 2189.14 | 0
6303.566 | 2.33 | 56.204 | 20.74 | 5696.62 | 20.53 | 2207.75 | 0
6310.298 | 2.33 | 56.205 | 20.74 | 5690.13 | 20.52 | 2204.67 | 0
6317.434 | 2.33 | 56.206 | 20.74 | 5695 | 20.53 | 2203.05 | 0
6324.634 | 2.33 | 56.207 | 20.74 | 5700.98 | 20.53 | 2207.56 | 0
6332.008 | 2.33 | 56.207 | 20.74 | 5718.47 | 20.52 | 2230.7 | 0
6339.522 | 2.33 | 56.206 | 20.74 | 5721.96 | 20.53 | 2230.15 | 0
6346.424 | 2.33 | 56.205 | 20.74 | 5730.25 | 20.53 | 2240.9 | 0
6353.722 | 2.33 | 56.207 | 20.74 | 5724.19 | 20.52 | 2233.16 | 0
6360.781 | 2.33 | 56.207 | 20.74 | 5743.79 | 20.52 | 2247.21 | 0
6367.978 | 2.33 | 56.208 | 20.74 | 5734.44 | 20.52 | 2244.84 | 0
6375.253 | 2.36 | 56.209 | 20.75 | 5749.63 | 20.52 | 2252.63 | 0
6382.419 | 2.36 | 56.208 | 20.74 | 5752.42 | 20.53 | 2260.45 | 0
6389.117 | 2.36 | 56.21 | 20.74 | 5762.25 | 20.53 | 2272 | 0
6396.305 | 2.36 | 56.209 | 20.74 | 5758.42 | 20.53 | 2270.3 | 0
6403.531 | 2.36 | 56.207 | 20.74 | 5769.63 | 20.53 | 2278.88 | 0
6410.771 | 2.36 | 56.209 | 20.74 | 5772.4 | 20.53 | 2283.34 | 0
6417.919 | 2.39 | 56.209 | 20.74 | 5790.76 | 20.53 | 2289.27 | 0
6425.187 | 2.39 | 56.21 | 20.75 | 5793.12 | 20.53 | 2305.73 | 0
6432.53 | 2.39 | 56.21 | 20.74 | 5795.66 | 20.53 | 2305.04 | 0
6439.896 | 2.39 | 56.211 | 20.74 | 5799.3 | 20.53 | 2311.49 | 0
6446.928 | 2.39 | 56.21 | 20.74 | 5803.45 | 20.53 | 2315.74 | 0
6454.16 | 2.39 | 56.211 | 20.75 | 5814.08 | 20.53 | 2330.03 | 0
6461.415 | 2.39 | 56.21 | 20.74 | 5823.86 | 20.53 | 2335.41 | 0
6468.745 | 2.42 | 56.211 | 20.74 | 5819.7 | 20.53 | 2330.71 | 0
6475.893 | 2.43 | 56.21 | 20.75 | 5826.09 | 20.53 | 2338.82 | 0
6483.312 | 2.42 | 56.211 | 20.75 | 5835.23 | 20.53 | 2348.55 | 0
6490.557 | 2.42 | 56.212 | 20.75 | 5841.37 | 20.53 | 2353.33 | 0
6497.713 | 2.42 | 56.213 | 20.75 | 5845.09 | 20.52 | 2361.36 | 0
6504.801 | 2.43 | 56.21 | 20.75 | 5860.34 | 20.52 | 2368.71 | 0
6512 | 2.43 | 56.212 | 20.75 | 5871.01 | 20.52 | 2384.8 | 0
6519.226 | 2.46 | 56.212 | 20.75 | 5879.29 | 20.52 | 2382.13 | 0
6526.482 | 2.47 | 56.211 | 20.75 | 5886.78 | 20.52 | 2384.91 | 0
6533.915 | 2.47 | 56.213 | 20.75 | 5888.94 | 20.53 | 2383.09 | 0
6541.048 | 2.47 | 56.213 | 20.75 | 5894.6 | 20.52 | 2384.5 | 0
6548.318 | 2.46 | 56.212 | 20.75 | 5900.83 | 20.51 | 2386.33 | 0
6555.637 | 2.47 | 56.212 | 20.75 | 5905.1 | 20.51 | 2363.87 | 0
6562.858 | 2.47 | 56.213 | 20.74 | 5913 | 20.51 | 2354.63 | 0
6570.14 | 2.5 | 56.213 | 20.74 | 5915.86 | 20.51 | 2364.22 | 0
6577.443 | 2.51 | 56.212 | 20.75 | 5922.24 | 20.52 | 2366.1 | 0
6584.568 | 2.5 | 56.213 | 20.75 | 5930.33 | 20.52 | 2368.44 | 0
6591.768 | 2.5 | 56.213 | 20.75 | 5937.03 | 20.52 | 2371.89 | 0
6598.98 | 2.5 | 56.213 | 20.75 | 5939.72 | 20.53 | 2377.7 | 0
6606.286 | 2.5 | 56.212 | 20.75 | 5948.31 | 20.52 | 2378.58 | 0
6613.553 | 2.5 | 56.212 | 20.75 | 5951.86 | 20.52 | 2380.37 | 0
6620.822 | 2.51 | 56.213 | 20.75 | 5957.88 | 20.52 | 2385.4 | 0
6628.054 | 2.55 | 56.212 | 20.75 | 5962.45 | 20.51 | 2381.15 | 0
6635.248 | 2.54 | 56.212 | 20.75 | 5967.13 | 20.51 | 2388.38 | 0
6642.539 | 2.54 | 56.212 | 20.75 | 5967.3 | 20.51 | 2390.54 | 0
6649.738 | 2.53 | 56.212 | 20.75 | 5975.31 | 20.52 | 2399.76 | 0
6657.013 | 2.54 | 56.211 | 20.75 | 5983.42 | 20.51 | 2409.23 | 0
6664.339 | 2.54 | 56.211 | 20.75 | 5980.38 | 20.51 | 2409.49 | 0
6671.56 | 2.54 | 56.212 | 20.75 | 5989.97 | 20.52 | 2415.51 | 0
6678.705 | 2.59 | 56.211 | 20.75 | 5998.06 | 20.52 | 2423.57 | 0
6685.889 | 2.58 | 56.21 | 20.76 | 6005.06 | 20.52 | 2425.67 | 0
6693.169 | 2.58 | 56.212 | 20.75 | 6003.78 | 20.52 | 2434.03 | 0
6700.42 | 2.58 | 56.211 | 20.75 | 6013.23 | 20.53 | 2441.26 | 0
6707.774 | 2.58 | 56.21 | 20.75 | 6016.61 | 20.52 | 2448.51 | 0
6714.812 | 2.6 | 56.211 | 20.75 | 6032.42 | 20.52 | 2453.71 | 0
6722.177 | 2.61 | 56.21 | 20.75 | 6033.95 | 20.52 | 2465.71 | 0
6729.286 | 2.6 | 56.21 | 20.75 | 6042.98 | 20.53 | 2465.55 | 0
6736.472 | 2.6 | 56.21 | 20.75 | 6045.72 | 20.52 | 2479.91 | 0
6743.117 | 2.6 | 56.209 | 20.75 | 6049.26 | 20.52 | 2480.82 | 0
6750.318 | 2.6 | 56.211 | 20.76 | 6060 | 20.53 | 2491.88 | 0
6757.624 | 2.6 | 56.209 | 20.76 | 6068.72 | 20.54 | 2498.75 | 0
6764.8 | 2.6 | 56.21 | 20.76 | 6062.39 | 20.54 | 2497.75 | 0
6772.093 | 2.61 | 56.21 | 20.76 | 6066.79 | 20.53 | 2502.78 | 0
6779.267 | 2.61 | 56.21 | 20.76 | 6076.13 | 20.53 | 2510.42 | 0
6786.393 | 2.61 | 56.21 | 20.75 | 6089.85 | 20.53 | 2514.38 | 0
6793.675 | 2.61 | 56.21 | 20.76 | 6084.93 | 20.53 | 2521.44 | 0
6800.924 | 2.63 | 56.209 | 20.76 | 6087.06 | 20.53 | 2525.45 | 0
6808.206 | 2.64 | 56.208 | 20.75 | 6101.96 | 20.53 | 2537.36 | 0
6815.507 | 2.63 | 56.209 | 20.76 | 6114.25 | 20.54 | 2545.7 | 0
6822.919 | 2.64 | 56.209 | 20.76 | 6114.8 | 20.53 | 2553.19 | 0
6829.973 | 2.64 | 56.207 | 20.76 | 6122.12 | 20.53 | 2558.7 | 0
6837.062 | 2.64 | 56.208 | 20.76 | 6120.05 | 20.53 | 2561.41 | 0
6843.674 | 2.63 | 56.208 | 20.76 | 6131.21 | 20.54 | 2567.91 | 0
6850.835 | 2.63 | 56.208 | 20.76 | 6138.23 | 20.54 | 2578.54 | 0
6858.007 | 2.63 | 56.208 | 20.76 | 6143.8 | 20.53 | 2577.1 | 0
6865.182 | 2.63 | 56.207 | 20.76 | 6150.83 | 20.53 | 2588.92 | 0
6871.75 | 2.63 | 56.207 | 20.76 | 6158.59 | 20.52 | 2595.48 | 0
6879.239 | 2.63 | 56.206 | 20.76 | 6149.52 | 20.53 | 2592.87 | 0
6886.206 | 2.64 | 56.207 | 20.76 | 6154.68 | 20.52 | 2604.11 | 0
6893.456 | 2.63 | 56.206 | 20.76 | 6164.27 | 20.53 | 2607.86 | 0
6900.716 | 2.66 | 56.206 | 20.76 | 6176.67 | 20.52 | 2617.91 | 0
6908.249 | 2.66 | 56.205 | 20.76 | 6173.27 | 20.52 | 2614.22 | 0
6915.175 | 2.66 | 56.207 | 20.76 | 6187.21 | 20.52 | 2626.45 | 0
6922.549 | 2.66 | 56.205 | 20.76 | 6182.05 | 20.51 | 2626.52 | 0
6929.794 | 2.66 | 56.205 | 20.76 | 6191.32 | 20.52 | 2634.4 | 0
6937.027 | 2.66 | 56.205 | 20.76 | 6205.16 | 20.52 | 2642.63 | 0
6944.242 | 2.66 | 56.204 | 20.76 | 6199.36 | 20.53 | 2642.32 | 0
6951.347 | 2.7 | 56.204 | 20.76 | 6211.37 | 20.53 | 2651.43 | 0
6958.158 | 2.69 | 56.203 | 20.76 | 6223.58 | 20.53 | 2662.97 | 0
6965.231 | 2.69 | 56.203 | 20.76 | 6213.83 | 20.53 | 2659.91 | 0
6972.452 | 2.7 | 56.202 | 20.76 | 6225.34 | 20.53 | 2667.81 | 0
6979.746 | 2.7 | 56.202 | 20.76 | 6238.42 | 20.53 | 2682.25 | 0
6986.888 | 2.7 | 56.203 | 20.76 | 6241.26 | 20.53 | 2685.54 | 0
6993.987 | 2.7 | 56.202 | 20.76 | 6235.77 | 20.54 | 2685.2 | 0
7000.634 | 2.72 | 56.201 | 20.77 | 6241.88 | 20.54 | 2690.31 | 0
7007.867 | 2.74 | 56.201 | 20.77 | 6265.33 | 20.54 | 2704.57 | 0
7015.128 | 2.74 | 56.201 | 20.76 | 6266.62 | 20.54 | 2712.07 | 0
7022.279 | 2.73 | 56.199 | 20.77 | 6272.35 | 20.55 | 2684.82 | 0
7029.523 | 2.74 | 56.199 | 20.77 | 6281.1 | 20.54 | 2692.45 | 0
7036.767 | 2.73 | 56.199 | 20.77 | 6284.18 | 20.54 | 2695.62 | 0
7044.165 | 2.73 | 56.2 | 20.77 | 6290.24 | 20.54 | 2700.17 | 0
7051.331 | 2.74 | 56.198 | 20.77 | 6292.81 | 20.53 | 2703.78 | 0
7058.524 | 2.77 | 56.198 | 20.77 | 6300.87 | 20.53 | 2706.34 | 0
7065.802 | 2.77 | 56.196 | 20.77 | 6305.57 | 20.53 | 2704.89 | 0
7072.963 | 2.77 | 56.197 | 20.77 | 6289.67 | 20.54 | 2698.51 | 0
7080.25 | 2.77 | 56.197 | 20.77 | 6314.8 | 20.53 | 2724.39 | 0
7087.409 | 2.77 | 56.197 | 20.77 | 6310.88 | 20.53 | 2720.63 | 0
7094.639 | 2.77 | 56.195 | 20.76 | 6309.21 | 20.53 | 2724.57 | 0
7101.863 | 2.78 | 56.192 | 20.77 | 6307.9 | 20.53 | 2723.37 | 0
7109.173 | 2.81 | 56.192 | 20.77 | 6313.89 | 20.53 | 2728.15 | 0
7116.337 | 2.81 | 56.192 | 20.77 | 6322.64 | 20.53 | 2735.31 | 0
7123.61 | 2.81 | 56.191 | 20.77 | 6343.84 | 20.53 | 2759.67 | 0
7130.983 | 2.81 | 56.189 | 20.77 | 6353.34 | 20.54 | 2770.37 | 0
7138.148 | 2.81 | 56.191 | 20.77 | 6342.16 | 20.54 | 2752.27 | 0
7145.439 | 2.81 | 56.189 | 20.77 | 6358.7 | 20.54 | 2773.63 | 0
7152.537 | 2.81 | 56.191 | 20.77 | 6349.59 | 20.54 | 2788.36 | 0
7159.863 | 2.81 | 56.189 | 20.77 | 6354.71 | 20.54 | 2773.4 | 0
7167.125 | 2.85 | 56.189 | 20.77 | 6381.49 | 20.54 | 2801.54 | 0
7174.257 | 2.85 | 56.188 | 20.77 | 6388.36 | 20.54 | 2806.36 | 0
7181.59 | 2.85 | 56.188 | 20.77 | 6391.9 | 20.54 | 2766.79 | 0
7188.834 | 2.85 | 56.188 | 20.77 | 6397.92 | 20.53 | 2765.06 | 0
7196.068 | 2.85 | 56.189 | 20.77 | 6405.52 | 20.53 | 2771.88 | 0
7203.512 | 2.85 | 56.186 | 20.77 | 6407.85 | 20.54 | 2777.72 | 0
7210.575 | 2.85 | 56.188 | 20.77 | 6417.77 | 20.53 | 2780.96 | 0
7217.943 | 2.88 | 56.188 | 20.78 | 6420.01 | 20.53 | 2779.7 | 0
7225.135 | 2.89 | 56.187 | 20.77 | 6425.72 | 20.53 | 2780.04 | 0
7232.309 | 2.89 | 56.188 | 20.78 | 6430.63 | 20.53 | 2778.83 | 0
7239.618 | 2.89 | 56.186 | 20.77 | 6432.83 | 20.53 | 2815.36 | 0
7246.784 | 2.89 | 56.186 | 20.78 | 6441.18 | 20.53 | 2824.17 | 0
7254.146 | 2.89 | 56.186 | 20.78 | 6428.29 | 20.53 | 2809.32 | 0
7261.302 | 2.89 | 56.186 | 20.78 | 6434.07 | 20.53 | 2817.5 | 0
7268.43 | 2.89 | 56.186 | 20.77 | 6450.12 | 20.54 | 2834.12 | 0
7275.885 | 2.89 | 56.186 | 20.78 | 6462.81 | 20.53 | 2850.37 | 0
7282.971 | 2.89 | 56.184 | 20.78 | 6459.83 | 20.52 | 2843.12 | 0
7290.226 | 2.89 | 56.184 | 20.78 | 6457.85 | 20.53 | 2843.53 | 0
7297.398 | 2.89 | 56.184 | 20.78 | 6456.09 | 20.52 | 2842.75 | 0
7304.696 | 2.91 | 56.183 | 20.78 | 6466.82 | 20.52 | 2852.38 | 0
7311.932 | 2.92 | 56.182 | 20.78 | 6466.01 | 20.51 | 2851.2 | 0
7319.325 | 2.91 | 56.183 | 20.78 | 6482.25 | 20.5 | 2865.03 | 0
7326.406 | 2.92 | 56.181 | 20.77 | 6476.4 | 20.51 | 2861.7 | 0
7333.982 | 2.91 | 56.182 | 20.78 | 6484.62 | 20.51 | 2873.12 | 0
7340.885 | 2.91 | 56.18 | 20.78 | 6492.82 | 20.5 | 2882.59 | 0
7348.271 | 2.94 | 56.181 | 20.78 | 6504.41 | 20.51 | 2898.7 | 0
7355.435 | 2.95 | 56.18 | 20.78 | 6502.07 | 20.5 | 2895.33 | 0
7362.674 | 2.95 | 56.18 | 20.78 | 6531.12 | 20.51 | 2917.1 | 0
7369.864 | 2.95 | 56.18 | 20.78 | 6515.88 | 20.5 | 2909.47 | 0
7377.158 | 2.95 | 56.177 | 20.78 | 6524.08 | 20.5 | 2917.02 | 0
7384.416 | 2.95 | 56.177 | 20.78 | 6532.63 | 20.5 | 2930.09 | 0
7391.616 | 2.95 | 56.179 | 20.78 | 6549.15 | 20.5 | 2940.9 | 0
7398.956 | 2.97 | 56.177 | 20.78 | 6537.87 | 20.5 | 2926.4 | 0
7406.167 | 2.98 | 56.177 | 20.78 | 6537.19 | 20.5 | 2930.45 | 0
7413.354 | 2.98 | 56.177 | 20.78 | 6540.29 | 20.5 | 2935.93 | 0
7420.678 | 2.98 | 56.176 | 20.78 | 6568.63 | 20.49 | 2963.55 | 0
7427.894 | 2.98 | 56.176 | 20.78 | 6572.31 | 20.5 | 2971.54 | 0
7434.99 | 2.99 | 56.175 | 20.78 | 6563.11 | 20.5 | 2961.44 | 0
7442.193 | 2.99 | 56.175 | 20.78 | 6573.11 | 20.5 | 2966.88 | 0
7449.535 | 2.99 | 56.176 | 20.78 | 6566.39 | 20.5 | 2962.2 | 0
7456.73 | 2.99 | 56.175 | 20.78 | 6580.23 | 20.5 | 2981.58 | 0
7463.958 | 2.98 | 56.174 | 20.78 | 6576.03 | 20.5 | 2975.12 | 0
7471.341 | 2.98 | 56.174 | 20.78 | 6592.91 | 20.5 | 2997.97 | 0
7478.621 | 2.99 | 56.172 | 20.78 | 6609.34 | 20.5 | 3012.73 | 0
7485.671 | 2.99 | 56.171 | 20.78 | 6594.84 | 20.49 | 2996.09 | 0
7492.896 | 3.01 | 56.169 | 20.78 | 6620.07 | 20.49 | 3023.13 | 0
7500.18 | 3.01 | 56.171 | 20.78 | 6626.87 | 20.49 | 3031.41 | 0
7507.462 | 3.01 | 56.168 | 20.78 | 6632.1 | 20.49 | 3036.2 | 0
7514.898 | 3.01 | 56.167 | 20.78 | 6633.4 | 20.49 | 3040.05 | 0
7522.301 | 3.01 | 56.168 | 20.78 | 6628.62 | 20.49 | 3040.49 | 0
7529.386 | 3.01 | 56.166 | 20.78 | 6631.56 | 20.49 | 3041.77 | 0
7536.396 | 3.03 | 56.167 | 20.78 | 6655 | 20.49 | 3060.46 | 1
7543.659 | 3.05 | 56.166 | 20.78 | 6648.7 | 20.49 | 3056.94 | 0
7550.9 | 3.05 | 56.165 | 20.78 | 6654.44 | 20.49 | 3058.42 | 0
7558.36 | 3.05 | 56.165 | 20.78 | 6654.01 | 20.49 | 3056.57 | 0
7565.515 | 3.05 | 56.164 | 20.78 | 6652.38 | 20.5 | 3058.41 | 0
7572.549 | 3.06 | 56.164 | 20.78 | 6671.24 | 20.5 | 3081.01 | 0
7579.801 | 3.05 | 56.162 | 20.78 | 6682.74 | 20.51 | 3093.97 | 0
7587.307 | 3.05 | 56.164 | 20.78 | 6670.36 | 20.51 | 3076.55 | 0
7594.249 | 3.09 | 56.164 | 20.78 | 6675.52 | 20.51 | 3105.92 | 0
7601.562 | 3.09 | 56.162 | 20.78 | 6701.4 | 20.52 | 3112.37 | 0
7608.836 | 3.1 | 56.162 | 20.78 | 6696.51 | 20.52 | 3106.33 | 0
7616.159 | 3.1 | 56.161 | 20.78 | 6688.84 | 20.51 | 3101.62 | 0
7623.327 | 3.09 | 56.16 | 20.78 | 6717.19 | 20.5 | 3131.01 | 0
7630.705 | 3.09 | 56.16 | 20.78 | 6721.69 | 20.5 | 3121.05 | 0
7637.845 | 3.1 | 56.161 | 20.78 | 6729.66 | 20.5 | 3122.32 | 0
7645.008 | 3.13 | 56.159 | 20.78 | 6731.24 | 20.5 | 3122.71 | 0
7652.35 | 3.14 | 56.159 | 20.78 | 6744.35 | 20.5 | 3131.85 | 0
7659.538 | 3.14 | 56.16 | 20.78 | 6744.79 | 20.49 | 3117.02 | 0
7666.761 | 3.13 | 56.157 | 20.78 | 6746.91 | 20.5 | 3085.13 | 0
7674.133 | 3.13 | 56.157 | 20.78 | 6753.84 | 20.5 | 3087.97 | 0
7681.318 | 3.14 | 56.157 | 20.78 | 6761.1 | 20.51 | 3096.2 | 0
7688.447 | 3.14 | 56.157 | 20.78 | 6764.15 | 20.51 | 3109.14 | 0
7695.719 | 3.13 | 56.156 | 20.78 | 6768.38 | 20.51 | 3106.56 | 0
7703.033 | 3.17 | 56.155 | 20.78 | 6772.91 | 20.51 | 3115.84 | 0
7710.104 | 3.18 | 56.154 | 20.78 | 6778.21 | 20.51 | 3120.12 | 0
7717.435 | 3.17 | 56.154 | 20.78 | 6783.55 | 20.51 | 3118.81 | 0
7724.663 | 3.17 | 56.154 | 20.78 | 6788.75 | 20.51 | 3120.26 | 0
7732.056 | 3.17 | 56.154 | 20.78 | 6795.54 | 20.51 | 3127.66 | 0
7739.183 | 3.18 | 56.155 | 20.77 | 6799.46 | 20.51 | 3134.59 | 0
7746.473 | 3.18 | 56.153 | 20.78 | 6802.79 | 20.51 | 3142.74 | 0
7753.622 | 3.19 | 56.153 | 20.78 | 6808.98 | 20.51 | 3147.82 | 0
7760.822 | 3.21 | 56.153 | 20.78 | 6816.03 | 20.51 | 3155.4 | 0
7768.018 | 3.21 | 56.151 | 20.78 | 6819.34 | 20.52 | 3158.81 | 0
7775.404 | 3.21 | 56.15 | 20.78 | 6815.78 | 20.52 | 3153.21 | 0
7782.591 | 3.22 | 56.15 | 20.78 | 6815.6 | 20.52 | 3154.59 | 0
7789.917 | 3.21 | 56.15 | 20.78 | 6808.5 | 20.52 | 3150.77 | 0
7797.04 | 3.22 | 56.149 | 20.78 | 6823.3 | 20.53 | 3161.82 | 0
7804.379 | 3.22 | 56.147 | 20.78 | 6844.95 | 20.52 | 3193.41 | 0
7811.482 | 3.26 | 56.146 | 20.78 | 6847.04 | 20.53 | 3169.05 | 0
7818.746 | 3.25 | 56.146 | 20.78 | 6838.64 | 20.52 | 3175.08 | 0
7826.2 | 3.25 | 56.145 | 20.78 | 6853.5 | 20.52 | 3207.45 | 0
7833.25 | 3.25 | 56.145 | 20.78 | 6857.55 | 20.52 | 3210.43 | 0
7840.685 | 3.25 | 56.145 | 20.78 | 6870.04 | 20.53 | 3223.58 | 0
7847.848 | 3.25 | 56.144 | 20.78 | 6865.37 | 20.53 | 3223.1 | 0
7855.149 | 3.25 | 56.144 | 20.78 | 6882.13 | 20.54 | 3234.91 | 0
7862.161 | 3.25 | 56.145 | 20.78 | 6857.37 | 20.54 | 3220.42 | 0
7869.477 | 3.25 | 56.143 | 20.78 | 6880.99 | 20.53 | 3235.5 | 0
7876.808 | 3.25 | 56.144 | 20.78 | 6888.47 | 20.53 | 3244.49 | 0
7884.185 | 3.25 | 56.143 | 20.79 | 6878.38 | 20.52 | 3236.45 | 0
7891.296 | 3.25 | 56.143 | 20.78 | 6888.27 | 20.53 | 3252.22 | 0
7898.539 | 3.25 | 56.14 | 20.78 | 6895.23 | 20.53 | 3252.15 | 0
7905.742 | 3.25 | 56.141 | 20.78 | 6906.86 | 20.54 | 3271.49 | 0
7912.966 | 3.25 | 56.14 | 20.79 | 6893.5 | 20.53 | 3254.49 | 0
7920.264 | 3.25 | 56.139 | 20.78 | 6898.52 | 20.53 | 3260.56 | 0
7927.503 | 3.25 | 56.141 | 20.78 | 6905 | 20.53 | 3267.99 | 0
7934.587 | 3.25 | 56.14 | 20.78 | 6939.04 | 20.54 | 3273.58 | 0
7941.824 | 3.25 | 56.14 | 20.78 | 6932.43 | 20.53 | 3294.85 | 0
7949.33 | 3.25 | 56.138 | 20.78 | 6920.56 | 20.53 | 3288.01 | 0
7956.478 | 3.25 | 56.138 | 20.78 | 6945.42 | 20.53 | 3314.7 | 0
7963.595 | 3.25 | 56.138 | 20.78 | 6934.19 | 20.53 | 3301.89 | 0
7970.78 | 3.28 | 56.137 | 20.78 | 6942.08 | 20.53 | 3316.02 | 0
7978.69 | 3.28 | 56.137 | 20.79 | 6966.09 | 20.53 | 3332.38 | 0
7985.677 | 3.28 | 56.137 | 20.78 | 6966.05 | 20.53 | 3339.03 | 0
7992.707 | 3.28 | 56.136 | 20.79 | 6977.08 | 20.54 | 3344.8 | 0
8000.028 | 3.28 | 56.136 | 20.79 | 6956.01 | 20.54 | 3324.16 | 0
8007.073 | 3.28 | 56.137 | 20.78 | 6986.72 | 20.54 | 3358.54 | 0
8014.297 | 3.29 | 56.135 | 20.78 | 6964.1 | 20.53 | 3335.37 | 0
8021.527 | 3.32 | 56.135 | 20.78 | 6977.91 | 20.53 | 3346.91 | 0
8028.897 | 3.32 | 56.136 | 20.79 | 6994.12 | 20.53 | 3360.77 | 0
8036.156 | 3.32 | 56.133 | 20.78 | 6983.95 | 20.53 | 3354.69 | 0
8043.403 | 3.32 | 56.135 | 20.79 | 7011.19 | 20.53 | 3382.47 | 0
8050.678 | 3.32 | 56.135 | 20.79 | 7013.42 | 20.52 | 3384 | 0
8057.858 | 3.32 | 56.135 | 20.79 | 7007.41 | 20.51 | 3384.57 | 0
8065.09 | 3.32 | 56.134 | 20.79 | 7022.53 | 20.51 | 3392.65 | 0
8072.317 | 3.35 | 56.133 | 20.79 | 7025.18 | 20.52 | 3398.5 | 0
8079.71 | 3.35 | 56.132 | 20.79 | 7036.97 | 20.52 | 3414.66 | 0
8086.964 | 3.35 | 56.133 | 20.78 | 7031.57 | 20.53 | 3404.94 | 0
8094.004 | 3.36 | 56.131 | 20.78 | 7029.7 | 20.53 | 3403.1 | 0
8101.289 | 3.36 | 56.132 | 20.79 | 7026.65 | 20.53 | 3410.72 | 0
8109.211 | 3.35 | 56.131 | 20.79 | 7056.41 | 20.52 | 3434.51 | 0
8116.598 | 3.35 | 56.132 | 20.79 | 7064.69 | 20.52 | 3444.5 | 0
8123.748 | 3.38 | 56.13 | 20.79 | 7068.25 | 20.53 | 3425.6 | 0
8130.892 | 3.39 | 56.13 | 20.79 | 7075.54 | 20.53 | 3429.48 | 0
8138.099 | 3.39 | 56.13 | 20.78 | 7079.63 | 20.53 | 3445.08 | 0
8144.762 | 3.39 | 56.129 | 20.79 | 7082.22 | 20.54 | 3443.65 | 0
8151.913 | 3.39 | 56.13 | 20.78 | 7087.86 | 20.54 | 3441.85 | 0
8159.233 | 3.39 | 56.129 | 20.78 | 7093.85 | 20.54 | 3416.67 | 0
8166.415 | 3.39 | 56.13 | 20.79 | 7100.09 | 20.54 | 3395.93 | 0
8173.688 | 3.39 | 56.13 | 20.79 | 7104.73 | 20.54 | 3404.11 | 0
8180.94 | 3.43 | 56.129 | 20.79 | 7105.29 | 20.54 | 3415.08 | 0
8188.198 | 3.43 | 56.127 | 20.79 | 7088.61 | 20.54 | 3426.7 | 0
8195.361 | 3.43 | 56.128 | 20.79 | 7097.5 | 20.54 | 3440.99 | 0
8202.816 | 3.43 | 56.128 | 20.79 | 7121.11 | 20.54 | 3466.07 | 0
8209.951 | 3.43 | 56.127 | 20.79 | 7111.4 | 20.53 | 3460.75 | 0
8217.042 | 3.43 | 56.127 | 20.79 | 7114.12 | 20.53 | 3454.57 | 0
8224.449 | 3.44 | 56.126 | 20.79 | 7135.25 | 20.53 | 3483.85 | 0
8231.664 | 3.44 | 56.125 | 20.79 | 7111.47 | 20.54 | 3460.94 | 0
8238.937 | 3.47 | 56.126 | 20.79 | 7123.71 | 20.53 | 3469.99 | 0
8246.276 | 3.47 | 56.125 | 20.79 | 7124.7 | 20.54 | 3474.35 | 0
8253.38 | 3.47 | 56.125 | 20.79 | 7128.79 | 20.54 | 3479.33 | 0
8260.544 | 3.48 | 56.124 | 20.79 | 7147.6 | 20.54 | 3503.07 | 0
8267.802 | 3.47 | 56.124 | 20.79 | 7167.99 | 20.54 | 3521.28 | 0
8275.271 | 3.47 | 56.123 | 20.78 | 7174.11 | 20.55 | 3510.05 | 0
8282.273 | 3.47 | 56.123 | 20.79 | 7178.35 | 20.55 | 3509 | 0
8289.769 | 3.48 | 56.123 | 20.79 | 7181.38 | 20.55 | 3516.13 | 0
8296.9 | 3.51 | 56.121 | 20.79 | 7188.02 | 20.55 | 3518.09 | 0
8304.09 | 3.51 | 56.122 | 20.79 | 7190.65 | 20.55 | 3525.08 | 0
8311.277 | 3.51 | 56.122 | 20.79 | 7197.54 | 20.55 | 3473.22 | 0
8318.626 | 3.51 | 56.122 | 20.79 | 7201.9 | 20.55 | 3473.85 | 0
8325.84 | 3.51 | 56.121 | 20.79 | 7208.85 | 20.55 | 3477.5 | 0
8333.033 | 3.51 | 56.122 | 20.79 | 7210.41 | 20.55 | 3480.89 | 0
8340.217 | 3.55 | 56.119 | 20.79 | 7189.31 | 20.54 | 3507.98 | 0
8347.469 | 3.55 | 56.122 | 20.79 | 7218.55 | 20.54 | 3542.44 | 0
8354.619 | 3.55 | 56.119 | 20.79 | 7201.47 | 20.55 | 3518.11 | 0
8361.914 | 3.55 | 56.119 | 20.79 | 7207.41 | 20.56 | 3534.05 | 0
8369.322 | 3.55 | 56.119 | 20.79 | 7234.36 | 20.56 | 3556.94 | 0
8376.53 | 3.55 | 56.118 | 20.79 | 7210.95 | 20.56 | 3536.82 | 0
8383.641 | 3.55 | 56.117 | 20.79 | 7236.34 | 20.56 | 3565.76 | 0
8390.948 | 3.55 | 56.117 | 20.79 | 7233.78 | 20.57 | 3554.67 | 0
8398.143 | 3.55 | 56.118 | 20.79 | 7253.01 | 20.56 | 3579.77 | 0
8405.524 | 3.55 | 56.118 | 20.79 | 7231.3 | 20.56 | 3553.66 | 0
8412.579 | 3.55 | 56.117 | 20.79 | 7246.8 | 20.56 | 3566 | 0
8419.831 | 3.55 | 56.116 | 20.79 | 7259.89 | 20.55 | 3590.87 | 0
8427.092 | 3.55 | 56.116 | 20.79 | 7252.75 | 20.55 | 3574.89 | 0
8434.367 | 3.58 | 56.116 | 20.79 | 7278.36 | 20.55 | 3606.86 | 0
8441.563 | 3.58 | 56.115 | 20.79 | 7261.61 | 20.56 | 3588.09 | 0
8448.951 | 3.58 | 56.114 | 20.79 | 7276.49 | 20.55 | 3608.18 | 0
8456.158 | 3.58 | 56.114 | 20.79 | 7261.82 | 20.55 | 3589.01 | 0
8463.47 | 3.58 | 56.114 | 20.79 | 7286.28 | 20.56 | 3606.93 | 0
8470.667 | 3.58 | 56.113 | 20.79 | 7302.66 | 20.55 | 3633.36 | 0
8477.913 | 3.57 | 56.112 | 20.79 | 7277.94 | 20.55 | 3603.78 | 0
8485.011 | 3.61 | 56.116 | 20.79 | 7309.92 | 20.56 | 3645.28 | 0
8492.469 | 3.62 | 56.116 | 20.79 | 7291.35 | 20.56 | 3627.2 | 0
8499.607 | 3.62 | 56.115 | 20.8 | 7311.67 | 20.56 | 3648.31 | 0
8506.893 | 3.61 | 56.115 | 20.79 | 7327.49 | 20.56 | 3660.92 | 0
8514.052 | 3.62 | 56.115 | 20.8 | 7311.22 | 20.56 | 3651.31 | 0
8521.268 | 3.62 | 56.116 | 20.79 | 7308.87 | 20.57 | 3644.23 | 0
8528.532 | 3.62 | 56.114 | 20.79 | 7310.18 | 20.56 | 3648.61 | 0
8535.812 | 3.62 | 56.115 | 20.79 | 7343.42 | 20.56 | 3685.3 | 0
8542.994 | 3.62 | 56.114 | 20.8 | 7332.73 | 20.56 | 3673.35 | 0
8550.322 | 3.61 | 56.112 | 20.79 | 7342.5 | 20.55 | 3674.01 | 0
8557.396 | 3.61 | 56.112 | 20.79 | 7337.31 | 20.55 | 3667.95 | 0
8564.888 | 3.61 | 56.113 | 20.8 | 7363.04 | 20.55 | 3703.15 | 0
8572.017 | 3.62 | 56.112 | 20.79 | 7370.14 | 20.55 | 3710.12 | 0
8579.34 | 3.62 | 56.11 | 20.8 | 7345.6 | 20.55 | 3683.65 | 0
8586.554 | 3.64 | 56.111 | 20.79 | 7368.27 | 20.55 | 3717.38 | 0
8593.784 | 3.64 | 56.111 | 20.8 | 7386.09 | 20.55 | 3727.24 | 0
8601.025 | 3.64 | 56.109 | 20.8 | 7365.34 | 20.55 | 3699.36 | 0
8608.873 | 3.64 | 56.11 | 20.8 | 7394.09 | 20.56 | 3707.03 | 0
8616.208 | 3.64 | 56.11 | 20.8 | 7375.19 | 20.56 | 3723.93 | 0
8623.496 | 3.64 | 56.108 | 20.8 | 7400.85 | 20.56 | 3749.82 | 0
8630.705 | 3.65 | 56.109 | 20.8 | 7392.37 | 20.56 | 3739.82 | 0
8637.96 | 3.68 | 56.106 | 20.8 | 7385.83 | 20.55 | 3733.83 | 0
8645.448 | 3.68 | 56.108 | 20.8 | 7407.48 | 20.56 | 3749.42 | 0
8652.744 | 3.68 | 56.108 | 20.79 | 7422.63 | 20.56 | 3770.23 | 0
8659.878 | 3.68 | 56.109 | 20.8 | 7426.51 | 20.55 | 3774.48 | 0
8666.968 | 3.68 | 56.107 | 20.8 | 7419.67 | 20.56 | 3766.71 | 0
8674.238 | 3.68 | 56.108 | 20.8 | 7438.08 | 20.56 | 3788.67 | 0
8681.457 | 3.68 | 56.108 | 20.8 | 7414.5 | 20.56 | 3763.09 | 0
8688.712 | 3.71 | 56.106 | 20.8 | 7444.73 | 20.56 | 3795.78 | 0
8695.929 | 3.71 | 56.106 | 20.8 | 7426.61 | 20.56 | 3777.47 | 0
8703.183 | 3.71 | 56.106 | 20.8 | 7431.39 | 20.56 | 3778.48 | 0
8710.444 | 3.71 | 56.105 | 20.8 | 7461.15 | 20.56 | 3813.06 | 0
8717.765 | 3.71 | 56.106 | 20.8 | 7468.99 | 20.56 | 3823.3 | 0
8724.856 | 3.72 | 56.105 | 20.8 | 7473.04 | 20.57 | 3808.57 | 0
8732.045 | 3.72 | 56.104 | 20.8 | 7480.4 | 20.57 | 3810.64 | 0
8739.574 | 3.73 | 56.103 | 20.8 | 7483.39 | 20.57 | 3815.01 | 0
8746.749 | 3.76 | 56.103 | 20.8 | 7487.44 | 20.56 | 3816.18 | 0
8753.942 | 3.76 | 56.102 | 20.8 | 7490.98 | 20.56 | 3820.16 | 0
8761.125 | 3.76 | 56.102 | 20.8 | 7496.27 | 20.56 | 3765.71 | 0
8768.392 | 3.76 | 56.1 | 20.8 | 7500.46 | 20.56 | 3771.98 | 0
8775.665 | 3.76 | 56.101 | 20.8 | 7507.09 | 20.56 | 3774.93 | 0
8782.996 | 3.76 | 56.101 | 20.8 | 7512.42 | 20.57 | 3778.25 | 0
8790.093 | 3.76 | 56.102 | 20.8 | 7516.8 | 20.57 | 3788.7 | 0
8797.343 | 3.79 | 56.102 | 20.8 | 7523.73 | 20.57 | 3793.75 | 0
8804.67 | 3.8 | 56.102 | 20.8 | 7524.52 | 20.56 | 3794.51 | 0
8811.879 | 3.8 | 56.102 | 20.81 | 7533.72 | 20.57 | 3802.65 | 0
8819.05 | 3.79 | 56.104 | 20.8 | 7536.87 | 20.56 | 3808.74 | 0
8826.368 | 3.79 | 56.103 | 20.8 | 7529.78 | 20.57 | 3810.9 | 0
8833.547 | 3.8 | 56.103 | 20.81 | 7540.76 | 20.56 | 3831.8 | 0
8840.852 | 3.79 | 56.105 | 20.81 | 7535.41 | 20.56 | 3826.7 | 0
8848.294 | 3.8 | 56.105 | 20.8 | 7534.56 | 20.56 | 3825.38 | 0
8855.172 | 3.83 | 56.105 | 20.81 | 7550.56 | 20.55 | 3841.45 | 0
8862.433 | 3.83 | 56.105 | 20.8 | 7532 | 20.55 | 3832.26 | 0
8869.756 | 3.83 | 56.106 | 20.8 | 7539.78 | 20.56 | 3832.13 | 0
8877.008 | 3.83 | 56.106 | 20.8 | 7553.21 | 20.56 | 3855.55 | 0
8884.155 | 3.83 | 56.108 | 20.81 | 7548.52 | 20.56 | 3847 | 0
8891.534 | 3.83 | 56.108 | 20.8 | 7563.34 | 20.55 | 3864.1 | 0
8898.861 | 3.83 | 56.109 | 20.81 | 7582.71 | 20.55 | 3883.06 | 0
8906.298 | 3.83 | 56.108 | 20.8 | 7573.29 | 20.55 | 3876.67 | 0
8913.296 | 3.87 | 56.11 | 20.81 | 7595.64 | 20.55 | 3893.9 | 0
8920.488 | 3.87 | 56.111 | 20.8 | 7595.89 | 20.56 | 3898.82 | 0
8927.99 | 3.87 | 56.112 | 20.81 | 7578.14 | 20.57 | 3885.86 | 0
8934.983 | 3.87 | 56.112 | 20.81 | 7587.72 | 20.57 | 3895 | 0
8942.131 | 3.87 | 56.112 | 20.81 | 7585.33 | 20.57 | 3887.77 | 0
8949.414 | 3.89 | 56.111 | 20.81 | 7613.14 | 20.57 | 3918.96 | 0
8956.65 | 3.91 | 56.112 | 20.81 | 7602.51 | 20.57 | 3901.51 | 0
8963.839 | 3.91 | 56.112 | 20.81 | 7619.1 | 20.57 | 3929.43 | 0
8971.19 | 3.91 | 56.113 | 20.81 | 7626.05 | 20.58 | 3930.94 | 0
8978.512 | 3.91 | 56.113 | 20.8 | 7616.42 | 20.58 | 3928.93 | 0
8985.81 | 3.91 | 56.113 | 20.8 | 7642.19 | 20.58 | 3948.25 | 0
8992.962 | 3.9 | 56.114 | 20.81 | 7637.87 | 20.58 | 3943.26 | 0
9000.092 | 3.9 | 56.113 | 20.81 | 7629.01 | 20.58 | 3943.78 | 0
9007.343 | 3.9 | 56.112 | 20.8 | 7651.63 | 20.58 | 3964.34 | 0
9014.601 | 3.9 | 56.114 | 20.81 | 7637.89 | 20.59 | 3952.07 | 0
9021.809 | 3.9 | 56.112 | 20.81 | 7639.83 | 20.59 | 3952.59 | 0
9029.018 | 3.9 | 56.113 | 20.81 | 7665.04 | 20.59 | 3982.11 | 0
9036.498 | 3.9 | 56.114 | 20.81 | 7661.83 | 20.59 | 3977.93 | 0
9043.71 | 3.9 | 56.114 | 20.81 | 7674.74 | 20.59 | 3991.03 | 0
9050.821 | 3.9 | 56.115 | 20.81 | 7681.11 | 20.59 | 3998.26 | 0
9058.027 | 3.9 | 56.114 | 20.81 | 7685.66 | 20.59 | 4001.21 | 0
9065.238 | 3.9 | 56.117 | 20.81 | 7674.62 | 20.6 | 3988.15 | 0
9072.694 | 3.9 | 56.116 | 20.81 | 7686.59 | 20.59 | 4009.75 | 0
9079.957 | 3.9 | 56.117 | 20.81 | 7684.53 | 20.6 | 4000.13 | 0
9087.209 | 3.91 | 56.119 | 20.81 | 7702.98 | 20.6 | 4024.48 | 0
9094.263 | 3.9 | 56.119 | 20.81 | 7704.22 | 20.59 | 4026.46 | 0
9101.386 | 3.9 | 56.12 | 20.81 | 7701.87 | 20.6 | 4026.21 | 0
9108.834 | 3.92 | 56.121 | 20.81 | 7716.32 | 20.6 | 4037.93 | 0
9116.033 | 3.93 | 56.121 | 20.81 | 7712.06 | 20.59 | 4036.08 | 0
9123.314 | 3.93 | 56.123 | 20.81 | 7710.73 | 20.6 | 4035.19 | 0
9130.389 | 3.93 | 56.125 | 20.81 | 7731.44 | 20.6 | 4054.44 | 0
9137.911 | 3.93 | 56.125 | 20.81 | 7718.16 | 20.6 | 4039.95 | 0
9144.925 | 3.93 | 56.125 | 20.81 | 7725.81 | 20.59 | 4048.17 | 0
9152.143 | 3.93 | 56.126 | 20.81 | 7740.72 | 20.59 | 4068.18 | 0
9159.461 | 3.96 | 56.126 | 20.82 | 7749.04 | 20.59 | 4076.75 | 0
9166.686 | 3.96 | 56.127 | 20.81 | 7739.98 | 20.59 | 4065.19 | 0
9173.891 | 3.96 | 56.131 | 20.82 | 7754.78 | 20.59 | 4085.42 | 0
9181.186 | 3.97 | 56.131 | 20.81 | 7772.26 | 20.6 | 4101.26 | 0
9188.366 | 3.97 | 56.13 | 20.81 | 7777.81 | 20.6 | 4107.62 | 0
9195.594 | 3.97 | 56.131 | 20.82 | 7780.78 | 20.59 | 4060.93 | 0
9202.854 | 3.97 | 56.132 | 20.82 | 7786.46 | 20.59 | 4071.79 | 0
9210.093 | 3.98 | 56.13 | 20.81 | 7790.9 | 20.59 | 4075.63 | 0
9217.368 | 4 | 56.131 | 20.81 | 7798.7 | 20.59 | 4077.49 | 0
9224.503 | 4 | 56.132 | 20.82 | 7803.37 | 20.59 | 4079.17 | 0
9232.227 | 4.01 | 56.131 | 20.81 | 7805.93 | 20.59 | 4084.88 | 0
9239.175 | 4 | 56.132 | 20.81 | 7809.1 | 20.59 | 4085.57 | 0
9246.224 | 4 | 56.131 | 20.81 | 7808.96 | 20.59 | 4090.62 | 0
9253.467 | 4.01 | 56.131 | 20.81 | 7805.35 | 20.59 | 4099.85 | 0
9260.76 | 4 | 56.131 | 20.81 | 7798.04 | 20.59 | 4099.46 | 0
9268.365 | 4.04 | 56.13 | 20.82 | 7811.16 | 20.59 | 4113.65 | 1
9275.366 | 4.04 | 56.131 | 20.82 | 7804.09 | 20.59 | 4111.53 | 0
9282.641 | 4.05 | 56.131 | 20.82 | 7811.21 | 20.59 | 4117.43 | 0
9289.982 | 4.05 | 56.131 | 20.82 | 7823.25 | 20.59 | 4122.73 | 0
9297.056 | 4.05 | 56.131 | 20.82 | 7824.18 | 20.59 | 4127.08 | 0
9304.218 | 4.05 | 56.13 | 20.82 | 7835.33 | 20.58 | 4140.25 | 0
9311.604 | 4.05 | 56.129 | 20.82 | 7831.41 | 20.58 | 4137.66 | 0
9318.663 | 4.06 | 56.129 | 20.82 | 7832.82 | 20.58 | 4139.34 | 0
9325.928 | 4.09 | 56.13 | 20.82 | 7837.82 | 20.59 | 4151.52 | 0
9333.266 | 4.09 | 56.13 | 20.82 | 7858.51 | 20.59 | 4167.61 | 0
9340.515 | 4.09 | 56.128 | 20.82 | 7856.7 | 20.59 | 4172.2 | 0
9347.739 | 4.09 | 56.128 | 20.82 | 7879.49 | 20.59 | 4187.55 | 0
9354.898 | 4.09 | 56.129 | 20.82 | 7883.01 | 20.59 | 4168.95 | 0
9362.096 | 4.09 | 56.129 | 20.82 | 7885.63 | 20.59 | 4179.26 | 0
9369.451 | 4.09 | 56.127 | 20.82 | 7890.86 | 20.59 | 4184.29 | 0
9376.796 | 4.11 | 56.127 | 20.82 | 7895.84 | 20.6 | 4184.17 | 0
9384.046 | 4.13 | 56.129 | 20.82 | 7899.87 | 20.6 | 4187.55 | 0
9391.176 | 4.13 | 56.128 | 20.83 | 7905.83 | 20.6 | 4128.61 | 0
9398.579 | 4.13 | 56.127 | 20.82 | 7910.91 | 20.61 | 4137.56 | 0
9405.698 | 4.13 | 56.126 | 20.82 | 7913.93 | 20.61 | 4139.92 | 0
9412.88 | 4.13 | 56.125 | 20.83 | 7918.27 | 20.61 | 4169.61 | 0
9420.575 | 4.13 | 56.126 | 20.82 | 7912.04 | 20.61 | 4188.29 | 0
9427.673 | 4.13 | 56.125 | 20.82 | 7919.46 | 20.61 | 4196.87 | 0
9434.825 | 4.17 | 56.125 | 20.82 | 7926.99 | 20.61 | 4204.52 | 0
9441.903 | 4.17 | 56.125 | 20.82 | 7927.26 | 20.6 | 4212.38 | 0
9449.003 | 4.17 | 56.124 | 20.82 | 7937.73 | 20.61 | 4214.88 | 0
9456.396 | 4.17 | 56.123 | 20.82 | 7941.11 | 20.61 | 4221.67 | 0
9463.681 | 4.17 | 56.123 | 20.82 | 7940.6 | 20.6 | 4226.86 | 0
9470.836 | 4.17 | 56.123 | 20.82 | 7947.61 | 20.61 | 4228.62 | 0
9478.096 | 4.17 | 56.123 | 20.82 | 7953.47 | 20.62 | 4236.25 | 0
9485.383 | 4.17 | 56.123 | 20.82 | 7955.68 | 20.61 | 4241.17 | 0
9492.413 | 4.17 | 56.121 | 20.82 | 7960.69 | 20.62 | 4245.4 | 0
9499.864 | 4.17 | 56.121 | 20.82 | 7965.56 | 20.62 | 4249.79 | 0
9507.026 | 4.17 | 56.12 | 20.83 | 7964.44 | 20.62 | 4253.51 | 0
9514.403 | 4.17 | 56.121 | 20.82 | 7970.04 | 20.61 | 4259.36 | 0
9521.626 | 4.17 | 56.12 | 20.83 | 7973.65 | 20.61 | 4263.15 | 0
9528.841 | 4.17 | 56.12 | 20.83 | 7977.58 | 20.61 | 4267.45 | 0
9535.908 | 4.17 | 56.119 | 20.82 | 7988.11 | 20.61 | 4275.71 | 0
9543.436 | 4.2 | 56.118 | 20.82 | 7992.03 | 20.62 | 4282.99 | 0
9550.537 | 4.2 | 56.118 | 20.83 | 7991.03 | 20.61 | 4281.06 | 0
9557.931 | 4.2 | 56.117 | 20.83 | 8001.79 | 20.62 | 4292.71 | 0
9565.019 | 4.2 | 56.118 | 20.83 | 8000.06 | 20.62 | 4293.07 | 0
9572.166 | 4.2 | 56.118 | 20.83 | 8006.64 | 20.62 | 4296.62 | 0
9579.351 | 4.2 | 56.117 | 20.83 | 8008.46 | 20.62 | 4305.25 | 0
9586.65 | 4.2 | 56.116 | 20.83 | 8021.28 | 20.62 | 4318.94 | 0
9593.874 | 4.23 | 56.116 | 20.83 | 8017.51 | 20.63 | 4316.77 | 0
9601.097 | 4.23 | 56.116 | 20.83 | 8026.26 | 20.63 | 4325.85 | 0
9608.219 | 4.23 | 56.116 | 20.83 | 8026.63 | 20.64 | 4333.07 | 0
9615.379 | 4.23 | 56.117 | 20.83 | 8032.54 | 20.64 | 4333.75 | 0
9622.884 | 4.23 | 56.115 | 20.83 | 8039.99 | 20.64 | 4341.61 | 0
9630.141 | 4.23 | 56.115 | 20.83 | 8044.95 | 20.64 | 4346.81 | 0
9637.335 | 4.23 | 56.114 | 20.83 | 8051.7 | 20.64 | 4356.8 | 0
9644.689 | 4.23 | 56.113 | 20.83 | 8052.54 | 20.63 | 4354.52 | 0
9652.005 | 4.23 | 56.113 | 20.83 | 8055.58 | 20.62 | 4356.73 | 0
9659.015 | 4.23 | 56.112 | 20.83 | 8055.37 | 20.63 | 4366.95 | 0
9666.485 | 4.23 | 56.113 | 20.84 | 8070.94 | 20.63 | 4378.05 | 0
9673.627 | 4.23 | 56.112 | 20.83 | 8068.32 | 20.64 | 4378.31 | 0
9680.886 | 4.24 | 56.111 | 20.83 | 8081.32 | 20.63 | 4388.82 | 0
9688.216 | 4.26 | 56.111 | 20.83 | 8083.5 | 20.64 | 4395.44 | 0
9695.213 | 4.26 | 56.109 | 20.84 | 8085 | 20.63 | 4398.38 | 0
9702.508 | 4.26 | 56.11 | 20.83 | 8092.1 | 20.63 | 4403.78 | 0
9709.735 | 4.26 | 56.11 | 20.83 | 8091.26 | 20.64 | 4408.27 | 0
9716.994 | 4.26 | 56.11 | 20.83 | 8095.15 | 20.64 | 4413.25 | 0
9724.207 | 4.26 | 56.109 | 20.83 | 8099.4 | 20.64 | 4417.57 | 0
9731.596 | 4.27 | 56.11 | 20.84 | 8107.2 | 20.64 | 4428.06 | 0
9738.942 | 4.3 | 56.11 | 20.83 | 8104.79 | 20.64 | 4427.44 | 0
9746.034 | 4.3 | 56.108 | 20.83 | 8113.66 | 20.64 | 4437.71 | 0
9753.245 | 4.29 | 56.108 | 20.84 | 8113.89 | 20.65 | 4438.11 | 0
9760.359 | 4.29 | 56.107 | 20.84 | 8119.19 | 20.65 | 4442.52 | 0
9767.671 | 4.3 | 56.107 | 20.83 | 8128.08 | 20.66 | 4452.55 | 0
9774.915 | 4.3 | 56.107 | 20.84 | 8135.85 | 20.66 | 4459.94 | 0
9782.179 | 4.29 | 56.106 | 20.84 | 8138.4 | 20.66 | 4464.57 | 0
9789.363 | 4.33 | 56.105 | 20.84 | 8137.74 | 20.67 | 4464.69 | 0
9796.644 | 4.34 | 56.104 | 20.84 | 8149.21 | 20.67 | 4477.03 | 0
9803.928 | 4.33 | 56.104 | 20.84 | 8151.99 | 20.66 | 4482.37 | 0
9811.208 | 4.33 | 56.104 | 20.84 | 8159.76 | 20.66 | 4490.38 | 0
9818.382 | 4.34 | 56.103 | 20.84 | 8166.66 | 20.66 | 4495.8 | 0
9825.539 | 4.34 | 56.103 | 20.84 | 8172.72 | 20.65 | 4468.75 | 0
9832.741 | 4.34 | 56.103 | 20.84 | 8176.07 | 20.65 | 4463.79 | 0
9840.138 | 4.35 | 56.103 | 20.84 | 8180.63 | 20.65 | 4456.55 | 0
9847.361 | 4.37 | 56.101 | 20.84 | 8182.75 | 20.64 | 4467.58 | 0
9854.57 | 4.37 | 56.103 | 20.84 | 8188.99 | 20.64 | 4470.96 | 0
9861.728 | 4.37 | 56.103 | 20.84 | 8191.5 | 20.65 | 4478.18 | 0
9869.123 | 4.37 | 56.1 | 20.84 | 8197.53 | 20.65 | 4485.3 | 0
9876.291 | 4.37 | 56.1 | 20.84 | 8201.05 | 20.65 | 4489.81 | 0
9883.441 | 4.37 | 56.099 | 20.84 | 8206.21 | 20.65 | 4498.43 | 0
9890.839 | 4.37 | 56.1 | 20.84 | 8209.35 | 20.64 | 4448.96 | 0
9897.972 | 4.41 | 56.099 | 20.84 | 8214.37 | 20.64 | 4438.39 | 0
9905.164 | 4.41 | 56.099 | 20.84 | 8218.5 | 20.64 | 4445.53 | 0
9912.571 | 4.41 | 56.098 | 20.84 | 8223.47 | 20.64 | 4450.49 | 0
9919.844 | 4.41 | 56.097 | 20.84 | 8225.91 | 20.64 | 4458.94 | 0
9926.965 | 4.42 | 56.098 | 20.84 | 8231.91 | 20.65 | 4464.77 | 0
9934.29 | 4.41 | 56.096 | 20.84 | 8218.33 | 20.64 | 4482.58 | 0
9941.398 | 4.41 | 56.096 | 20.84 | 8217.13 | 20.64 | 4489.7 | 0
9948.866 | 4.41 | 56.094 | 20.85 | 8234.16 | 20.65 | 4508.58 | 0
9955.836 | 4.46 | 56.093 | 20.84 | 8234.7 | 20.65 | 4514.19 | 0
9963.099 | 4.46 | 56.092 | 20.84 | 8235.01 | 20.64 | 4502.7 | 0
9970.405 | 4.46 | 56.092 | 20.84 | 8233.61 | 20.63 | 4511.5 | 0
9977.716 | 4.46 | 56.091 | 20.84 | 8230.69 | 20.64 | 4518.35 | 0
9984.881 | 4.45 | 56.09 | 20.84 | 8239.91 | 20.63 | 4524.81 | 0
9992.018 | 4.45 | 56.09 | 20.85 | 8238.88 | 20.64 | 4524.39 | 0
9999.525 | 4.46 | 56.088 | 20.84 | 8258.39 | 20.64 | 4551.59 | 0
10007.202 | 4.46 | 56.087 | 20.84 | 8267.52 | 20.63 | 4555.19 | 0
10014.58 | 4.49 | 56.088 | 20.84 | 8265.39 | 20.64 | 4550.48 | 0
10022.337 | 4.49 | 56.087 | 20.84 | 8254.83 | 20.64 | 4548.08 | 0
10029.133 | 4.49 | 56.087 | 20.84 | 8281.7 | 20.64 | 4576.96 | 0
10036.321 | 4.49 | 56.085 | 20.84 | 8280.56 | 20.65 | 4578.45 | 0
10043.961 | 4.49 | 56.086 | 20.85 | 8269.58 | 20.65 | 4562.03 | 0
10050.875 | 4.49 | 56.086 | 20.85 | 8277.41 | 20.65 | 4567.67 | 0
10058.134 | 4.51 | 56.083 | 20.85 | 8290.2 | 20.65 | 4583.25 | 0
10065.434 | 4.53 | 56.084 | 20.85 | 8285.01 | 20.65 | 4583.71 | 0
10072.587 | 4.53 | 56.083 | 20.85 | 8299.91 | 20.65 | 4593.53 | 0
10079.785 | 4.53 | 56.084 | 20.85 | 8289.77 | 20.66 | 4587.57 | 0
10087.084 | 4.53 | 56.082 | 20.85 | 8293.18 | 20.66 | 4596.4 | 0
10094.282 | 4.53 | 56.081 | 20.85 | 8298.91 | 20.67 | 4597.06 | 0
10101.526 | 4.53 | 56.08 | 20.85 | 8307.95 | 20.67 | 4617.21 | 0
10108.889 | 4.53 | 56.08 | 20.85 | 8330.29 | 20.67 | 4633.88 | 0
10116.725 | 4.53 | 56.079 | 20.85 | 8318.2 | 20.66 | 4621.73 | 0
10124.146 | 4.53 | 56.078 | 20.85 | 8327.23 | 20.66 | 4630.76 | 0
10131.239 | 4.53 | 56.077 | 20.85 | 8318.36 | 20.66 | 4625.21 | 0
10138.628 | 4.53 | 56.076 | 20.85 | 8322.01 | 20.66 | 4630.63 | 0
10145.777 | 4.53 | 56.076 | 20.85 | 8340.66 | 20.66 | 4643.9 | 0
10153.183 | 4.53 | 56.076 | 20.85 | 8340.78 | 20.66 | 4646.94 | 0
10160.286 | 4.53 | 56.075 | 20.85 | 8344.18 | 20.66 | 4647.4 | 0
10167.466 | 4.53 | 56.076 | 20.85 | 8352.62 | 20.66 | 4664.79 | 0
10174.56 | 4.53 | 56.074 | 20.85 | 8352.16 | 20.66 | 4669.07 | 0
10181.913 | 4.53 | 56.075 | 20.85 | 8362.27 | 20.66 | 4677.07 | 0
10189.354 | 4.53 | 56.074 | 20.86 | 8378 | 20.66 | 4688.56 | 0
10196.416 | 4.53 | 56.075 | 20.85 | 8379.5 | 20.66 | 4694.79 | 0
10203.557 | 4.52 | 56.071 | 20.85 | 8370.95 | 20.66 | 4692.95 | 0
10211.001 | 4.55 | 56.072 | 20.85 | 8383.02 | 20.66 | 4705.44 | 0
10218.417 | 4.56 | 56.071 | 20.85 | 8376.4 | 20.66 | 4691.64 | 0
10225.511 | 4.55 | 56.068 | 20.85 | 8379.71 | 20.66 | 4705.27 | 0
10232.788 | 4.55 | 56.069 | 20.85 | 8405.45 | 20.67 | 4728.24 | 0
10239.993 | 4.56 | 56.069 | 20.85 | 8383.73 | 20.66 | 4710.97 | 0
10247.135 | 4.55 | 56.068 | 20.85 | 8387.81 | 20.66 | 4706.01 | 0
10254.286 | 4.56 | 56.068 | 20.86 | 8418.01 | 20.67 | 4742.85 | 0
10261.563 | 4.6 | 56.066 | 20.85 | 8421.53 | 20.67 | 4741.96 | 0
10268.956 | 4.59 | 56.066 | 20.85 | 8425.54 | 20.66 | 4753.25 | 0
10276.219 | 4.59 | 56.066 | 20.85 | 8405.83 | 20.68 | 4735.13 | 0
10283.462 | 4.59 | 56.066 | 20.86 | 8405.28 | 20.68 | 4732.47 | 0
10290.512 | 4.59 | 56.066 | 20.85 | 8441.63 | 20.68 | 4770.21 | 0
10297.795 | 4.6 | 56.066 | 20.86 | 8449.5 | 20.68 | 4779.63 | 0
10305.184 | 4.59 | 56.065 | 20.86 | 8451.98 | 20.67 | 4721.37 | 0
10312.34 | 4.6 | 56.065 | 20.85 | 8457.17 | 20.67 | 4735.43 | 0
10319.631 | 4.63 | 56.065 | 20.86 | 8462.71 | 20.68 | 4736.33 | 0
10326.881 | 4.63 | 56.063 | 20.86 | 8466.27 | 20.68 | 4745.16 | 0
10334.177 | 4.63 | 56.064 | 20.86 | 8469.03 | 20.68 | 4752.42 | 0
10341.213 | 4.63 | 56.064 | 20.86 | 8472.72 | 20.68 | 4699.34 | 0
10348.547 | 4.64 | 56.064 | 20.86 | 8478.35 | 20.68 | 4715.94 | 0
10355.935 | 4.63 | 56.062 | 20.86 | 8481.92 | 20.69 | 4721.44 | 0
10363.019 | 4.63 | 56.062 | 20.86 | 8473.92 | 20.68 | 4759.06 | 0
10370.539 | 4.63 | 56.062 | 20.86 | 8479.44 | 20.69 | 4773.54 | 0
10377.624 | 4.67 | 56.062 | 20.86 | 8462.18 | 20.69 | 4753.89 | 0
10384.679 | 4.67 | 56.062 | 20.86 | 8482.4 | 20.69 | 4770.25 | 0
10392.024 | 4.67 | 56.061 | 20.86 | 8465.48 | 20.69 | 4762 | 0
10399.315 | 4.67 | 56.061 | 20.86 | 8476.65 | 20.69 | 4775.73 | 0
10406.372 | 4.67 | 56.059 | 20.86 | 8475.14 | 20.68 | 4779.68 | 0
10413.557 | 4.67 | 56.059 | 20.86 | 8504.42 | 20.68 | 4796.74 | 0
10420.947 | 4.67 | 56.059 | 20.86 | 8511.05 | 20.69 | 4811.58 | 0
10428.28 | 4.69 | 56.059 | 20.86 | 8495.62 | 20.68 | 4800.32 | 0
10435.355 | 4.71 | 56.058 | 20.86 | 8492.11 | 20.69 | 4792.7 | 0
10442.636 | 4.71 | 56.059 | 20.86 | 8520.93 | 20.69 | 4824.42 | 0
10449.881 | 4.72 | 56.057 | 20.86 | 8532.38 | 20.69 | 4833.08 | 0
10457.004 | 4.72 | 56.057 | 20.86 | 8504.66 | 20.69 | 4808.14 | 0
10464.427 | 4.72 | 56.057 | 20.87 | 8506.2 | 20.68 | 4808.32 | 0
10471.638 | 4.72 | 56.056 | 20.86 | 8518.03 | 20.68 | 4817.44 | 0
10478.892 | 4.71 | 56.055 | 20.86 | 8552.36 | 20.67 | 4853.03 | 0
10486.141 | 4.75 | 56.054 | 20.86 | 8555.62 | 20.68 | 4859.71 | 0
10493.249 | 4.76 | 56.055 | 20.86 | 8560.32 | 20.67 | 4822.32 | 0
10500.673 | 4.75 | 56.054 | 20.86 | 8566.17 | 20.67 | 4827.02 | 0
10507.828 | 4.76 | 56.054 | 20.87 | 8568.93 | 20.67 | 4828.35 | 0
10515.035 | 4.76 | 56.054 | 20.86 | 8573.08 | 20.66 | 4833.28 | 0
10522.328 | 4.76 | 56.052 | 20.86 | 8577.14 | 20.66 | 4838.98 | 0
10529.572 | 4.76 | 56.05 | 20.87 | 8582.59 | 20.65 | 4841.52 | 0
10536.794 | 4.78 | 56.053 | 20.86 | 8586.36 | 20.65 | 4844.49 | 0
10544.15 | 4.79 | 56.053 | 20.86 | 8591.25 | 20.65 | 4853.4 | 0
10551.333 | 4.79 | 56.052 | 20.86 | 8589.4 | 20.64 | 4845.34 | 0
10558.78 | 4.79 | 56.051 | 20.86 | 8595.17 | 20.64 | 4846.98 | 0
10565.787 | 4.79 | 56.051 | 20.86 | 8580.05 | 20.64 | 4840.45 | 0
10572.886 | 4.79 | 56.051 | 20.86 | 8596.51 | 20.63 | 4856.05 | 0
10580.308 | 4.79 | 56.05 | 20.86 | 8599.45 | 20.63 | 4858.16 | 0
10587.784 | 4.79 | 56.051 | 20.87 | 8605.54 | 20.63 | 4862.3 | 0
10594.782 | 4.79 | 56.05 | 20.86 | 8615.58 | 20.63 | 4875.15 | 0
10601.948 | 4.79 | 56.05 | 20.86 | 8617.49 | 20.63 | 4878.23 | 0
10609.217 | 4.79 | 56.049 | 20.86 | 8603.25 | 20.63 | 4871.47 | 0
10616.407 | 4.79 | 56.047 | 20.86 | 8628.12 | 20.62 | 4888.01 | 0
10623.76 | 4.79 | 56.047 | 20.86 | 8617.89 | 20.63 | 4880.76 | 0
10631.105 | 4.79 | 56.048 | 20.86 | 8619.04 | 20.63 | 4883.06 | 0
10638.609 | 4.82 | 56.047 | 20.87 | 8624.73 | 20.63 | 4895.5 | 0
10645.57 | 4.82 | 56.046 | 20.86 | 8622.43 | 20.63 | 4915.87 | 0
10652.857 | 4.82 | 56.045 | 20.87 | 8633.01 | 20.63 | 4954.26 | 0
10659.871 | 4.82 | 56.047 | 20.86 | 8639.06 | 20.63 | 4965.14 | 0
10667.083 | 4.83 | 56.046 | 20.87 | 8641.46 | 20.63 | 4963.37 | 0
10674.387 | 4.82 | 56.045 | 20.86 | 8654.28 | 20.63 | 4973.57 | 0
10681.639 | 4.83 | 56.044 | 20.86 | 8659.52 | 20.63 | 4983.15 | 0
10688.905 | 4.85 | 56.045 | 20.86 | 8667.9 | 20.63 | 4989.94 | 0
10696.144 | 4.86 | 56.045 | 20.87 | 8652.79 | 20.64 | 4982.48 | 0
10703.511 | 4.86 | 56.045 | 20.87 | 8675.55 | 20.64 | 4998.43 | 0
10710.676 | 4.86 | 56.043 | 20.87 | 8666.79 | 20.64 | 4992.71 | 0
10717.926 | 4.86 | 56.044 | 20.87 | 8664.48 | 20.64 | 4996.85 | 0
10725.077 | 4.86 | 56.045 | 20.87 | 8672.01 | 20.64 | 5000.35 | 0
10732.303 | 4.86 | 56.043 | 20.87 | 8689.43 | 20.65 | 5016.76 | 0
10739.52 | 4.86 | 56.044 | 20.87 | 8674.02 | 20.65 | 5011.9 | 0
10746.919 | 4.86 | 56.043 | 20.87 | 8699.19 | 20.65 | 5028.82 | 0
10754.062 | 4.86 | 56.042 | 20.87 | 8693.06 | 20.65 | 5030.13 | 0
10761.263 | 4.86 | 56.042 | 20.87 | 8700.03 | 20.65 | 5033.01 | 0
10768.649 | 4.86 | 56.042 | 20.87 | 8712.29 | 20.64 | 5043.46 | 0
10775.702 | 4.86 | 56.042 | 20.86 | 8714.87 | 20.65 | 5047.3 | 0
10783.134 | 4.86 | 56.042 | 20.87 | 8709.01 | 20.64 | 5050.25 | 0
10790.328 | 4.87 | 56.04 | 20.87 | 8720.06 | 20.64 | 5057.6 | 0
10797.573 | 4.88 | 56.039 | 20.87 | 8708.99 | 20.64 | 5050.16 | 0
10804.739 | 4.89 | 56.04 | 20.87 | 8732.37 | 20.63 | 5071.76 | 0
10812.004 | 4.88 | 56.039 | 20.87 | 8718.96 | 20.64 | 5064.1 | 0
10819.303 | 4.89 | 56.04 | 20.87 | 8727.42 | 20.64 | 5073.99 | 0
10826.587 | 4.89 | 56.039 | 20.87 | 8743.61 | 20.64 | 5087.33 | 0
10833.751 | 4.89 | 56.039 | 20.87 | 8736.43 | 20.64 | 5082.98 | 0
10841.005 | 4.91 | 56.039 | 20.87 | 8752.12 | 20.64 | 5095.1 | 0
10848.202 | 4.92 | 56.039 | 20.87 | 8749.05 | 20.64 | 5094.98 | 0
10855.425 | 4.92 | 56.04 | 20.87 | 8759.89 | 20.64 | 5106.07 | 0
10862.931 | 4.92 | 56.038 | 20.87 | 8754.54 | 20.63 | 5100.44 | 0
10870.113 | 4.92 | 56.038 | 20.87 | 8756.98 | 20.63 | 5103.3 | 0
10877.403 | 4.92 | 56.039 | 20.87 | 8752.4 | 20.63 | 5104 | 0
10884.452 | 4.92 | 56.038 | 20.87 | 8770.69 | 20.63 | 5122.18 | 0
10891.698 | 4.92 | 56.037 | 20.87 | 8771.17 | 20.64 | 5119.34 | 0
10898.984 | 4.95 | 56.038 | 20.87 | 8763.49 | 20.64 | 5118.98 | 0
10907.022 | 4.96 | 56.036 | 20.87 | 8771.73 | 20.64 | 5128.26 | 0
10914.317 | 4.96 | 56.037 | 20.87 | 8794.4 | 20.65 | 5145.57 | 0
10921.541 | 4.96 | 56.037 | 20.87 | 8790.15 | 20.64 | 5142.95 | 0
10928.748 | 4.96 | 56.035 | 20.87 | 8800.66 | 20.64 | 5156.84 | 0
10935.957 | 4.96 | 56.036 | 20.87 | 8783.78 | 20.64 | 5146 | 0
10943.256 | 4.96 | 56.035 | 20.87 | 8805.42 | 20.64 | 5166.03 | 0
10950.327 | 4.97 | 56.036 | 20.87 | 8792.56 | 20.64 | 5157.58 | 0
10957.566 | 5 | 56.036 | 20.88 | 8819.36 | 20.64 | 5179.31 | 0
10964.856 | 5 | 56.035 | 20.88 | 8824.61 | 20.64 | 5185.23 | 0
10972.159 | 5 | 56.034 | 20.87 | 8828.62 | 20.63 | 5130.84 | 0
10979.492 | 5 | 56.035 | 20.87 | 8832.11 | 20.63 | 5141.21 | 0
10986.54 | 5 | 56.034 | 20.87 | 8837.1 | 20.64 | 5155.89 | 0
10993.987 | 5 | 56.034 | 20.87 | 8842.23 | 20.64 | 5159.55 | 0
11001.619 | 5 | 56.033 | 20.88 | 8844.32 | 20.63 | 5156.54 | 0
11008.893 | 5.04 | 56.033 | 20.87 | 8849.53 | 20.63 | 5165.87 | 1
11016.322 | 5.04 | 56.033 | 20.87 | 8852.79 | 20.63 | 5165.6 | 0
11023.564 | 5.04 | 56.033 | 20.88 | 8857.13 | 20.64 | 5172.46 | 0
11030.932 | 5.04 | 56.031 | 20.87 | 8859.84 | 20.63 | 5183.91 | 0
11038.025 | 5.04 | 56.031 | 20.87 | 8863.93 | 20.63 | 5186.66 | 0
11045.324 | 5.04 | 56.031 | 20.87 | 8867.97 | 20.64 | 5116.11 | 0
11052.66 | 5.04 | 56.03 | 20.88 | 8874.8 | 20.63 | 5136.21 | 0
11059.791 | 5.04 | 56.03 | 20.88 | 8877.23 | 20.63 | 5158.16 | 0
11067.204 | 5.08 | 56.03 | 20.87 | 8881.8 | 20.63 | 5159.63 | 0
11074.299 | 5.08 | 56.031 | 20.87 | 8877.83 | 20.63 | 5162.48 | 0
11081.45 | 5.08 | 56.03 | 20.87 | 8881.73 | 20.62 | 5194.12 | 0
11088.929 | 5.08 | 56.029 | 20.88 | 8853.75 | 20.62 | 5176.89 | 0
11095.909 | 5.08 | 56.03 | 20.87 | 8861.31 | 20.61 | 5186.15 | 0
11103.321 | 5.08 | 56.028 | 20.87 | 8879.04 | 20.62 | 5193.12 | 0
11110.405 | 5.08 | 56.029 | 20.87 | 8860.74 | 20.61 | 5188.3 | 0
11117.917 | 5.08 | 56.03 | 20.87 | 8901.17 | 20.6 | 5220.45 | 0
11124.95 | 5.12 | 56.03 | 20.87 | 8900.6 | 20.61 | 5219.74 | 0
11132.153 | 5.12 | 56.032 | 20.88 | 8884.44 | 20.61 | 5204.85 | 0
11139.431 | 5.12 | 56.03 | 20.88 | 8877.52 | 20.61 | 5202.1 | 0
11146.685 | 5.12 | 56.031 | 20.87 | 8880.16 | 20.61 | 5211.84 | 0
11154.465 | 5.12 | 56.026 | 20.87 | 8885.01 | 20.61 | 5216.79 | 0
11161.726 | 5.12 | 56.021 | 20.87 | 8919.13 | 20.62 | 5222.21 | 0
11169.503 | 5.14 | 56.017 | 20.88 | 8921.36 | 20.62 | 5251.67 | 0
11176.538 | 5.15 | 56.017 | 20.87 | 8913 | 20.62 | 5241.25 | 0
11183.711 | 5.15 | 56.015 | 20.87 | 8911.05 | 20.62 | 5239.54 | 0
11190.91 | 5.15 | 56.013 | 20.88 | 8903.87 | 20.62 | 5245 | 0
11198.138 | 5.15 | 56.013 | 20.87 | 8917.47 | 20.62 | 5246.88 | 0
11205.487 | 5.15 | 56.011 | 20.88 | 8914.7 | 20.61 | 5248.05 | 0
11212.711 | 5.15 | 56.012 | 20.87 | 8919.37 | 20.61 | 5256.11 | 0
11219.947 | 5.15 | 56.012 | 20.88 | 8960.03 | 20.61 | 5294.16 | 0
11227.056 | 5.15 | 56.01 | 20.88 | 8944.39 | 20.61 | 5290.86 | 0
11234.561 | 5.15 | 56.011 | 20.88 | 8943.25 | 20.6 | 5279.85 | 0
11241.589 | 5.15 | 56.01 | 20.87 | 8951.74 | 20.6 | 5286.57 | 0
11249.093 | 5.15 | 56.01 | 20.87 | 8940.23 | 20.6 | 5277.88 | 0
11256.149 | 5.15 | 56.009 | 20.87 | 8957.88 | 20.6 | 5295.88 | 0
11263.433 | 5.14 | 56.009 | 20.87 | 8979.54 | 20.6 | 5323.81 | 0
11270.766 | 5.15 | 56.009 | 20.87 | 8980.01 | 20.6 | 5321 | 0
11277.824 | 5.15 | 56.009 | 20.88 | 8953.72 | 20.6 | 5298.02 | 0
11285.32 | 5.15 | 56.01 | 20.88 | 8970.59 | 20.61 | 5325.93 | 0
11292.381 | 5.15 | 56.009 | 20.88 | 8973.55 | 20.6 | 5318.81 | 0
11299.611 | 5.15 | 56.009 | 20.87 | 8979.97 | 20.6 | 5324.66 | 0
11307.002 | 5.15 | 56.01 | 20.88 | 8968.08 | 20.6 | 5324.43 | 0
11314.098 | 5.14 | 56.01 | 20.88 | 8969.33 | 20.61 | 5321.2 | 0
11321.381 | 5.17 | 56.009 | 20.88 | 8976.96 | 20.61 | 5327.44 | 0
11328.721 | 5.17 | 56.008 | 20.88 | 8998.19 | 20.62 | 5359.53 | 0
11335.673 | 5.18 | 56.01 | 20.88 | 9022.12 | 20.63 | 5375.24 | 0
11343.061 | 5.18 | 56.009 | 20.87 | 9005.77 | 20.63 | 5369.57 | 0
11350.216 | 5.17 | 56.009 | 20.87 | 9010.14 | 20.63 | 5372.58 | 0
11357.733 | 5.18 | 56.01 | 20.88 | 9026.96 | 20.63 | 5379.14 | 0
11364.84 | 5.18 | 56.009 | 20.88 | 9017.3 | 20.63 | 5371.72 | 0
11372.063 | 5.21 | 56.009 | 20.88 | 9007.84 | 20.63 | 5365.09 | 0
11379.504 | 5.22 | 56.009 | 20.88 | 9005 | 20.63 | 5366.63 | 0
11386.542 | 5.21 | 56.01 | 20.88 | 9042.46 | 20.63 | 5408.78 | 0
11393.767 | 5.21 | 56.008 | 20.88 | 9017.9 | 20.63 | 5386.69 | 0
11401.07 | 5.21 | 56.009 | 20.88 | 9035.54 | 20.64 | 5395.25 | 0
11408.08 | 5.22 | 56.011 | 20.88 | 9057.38 | 20.65 | 5427.71 | 0
11415.648 | 5.21 | 56.01 | 20.88 | 9027.54 | 20.66 | 5393.38 | 0
11423.281 | 5.22 | 56.01 | 20.88 | 9037.67 | 20.65 | 5401.49 | 0
11430.605 | 5.25 | 56.01 | 20.88 | 9056.44 | 20.66 | 5433.54 | 0
11438.118 | 5.26 | 56.011 | 20.88 | 9077.87 | 20.66 | 5447.92 | 0
11445.222 | 5.25 | 56.009 | 20.88 | 9082.61 | 20.66 | 5426.08 | 0
11452.75 | 5.25 | 56.01 | 20.88 | 9087.68 | 20.66 | 5433.8 | 0
11459.81 | 5.25 | 56.01 | 20.88 | 9090.65 | 20.65 | 5436.96 | 0
11466.907 | 5.25 | 56.009 | 20.88 | 9094.18 | 20.65 | 5441.83 | 0
11474.287 | 5.25 | 56.01 | 20.88 | 9097.81 | 20.65 | 5443.22 | 0
11481.433 | 5.27 | 56.01 | 20.88 | 9102.96 | 20.65 | 5386.86 | 0
11488.662 | 5.3 | 56.01 | 20.89 | 9106.51 | 20.65 | 5382.35 | 0
11495.87 | 5.29 | 56.01 | 20.89 | 9109.91 | 20.64 | 5388.77 | 0
11503.214 | 5.29 | 56.009 | 20.88 | 9114.68 | 20.63 | 5395.47 | 0
11510.458 | 5.29 | 56.009 | 20.89 | 9094.4 | 20.63 | 5424.44 | 0
11517.699 | 5.29 | 56.01 | 20.88 | 9115.03 | 20.63 | 5455.49 | 0
11524.974 | 5.3 | 56.009 | 20.88 | 9121.6 | 20.63 | 5455.38 | 0
11532.063 | 5.3 | 56.01 | 20.88 | 9107.11 | 20.63 | 5445.03 | 0
11539.445 | 5.31 | 56.01 | 20.88 | 9097.5 | 20.63 | 5441.02 | 0
11546.494 | 5.34 | 56.009 | 20.88 | 9131.45 | 20.64 | 5474.71 | 0
11553.742 | 5.34 | 56.01 | 20.89 | 9116.8 | 20.63 | 5465.24 | 0
11561.287 | 5.33 | 56.008 | 20.88 | 9107.32 | 20.63 | 5457.35 | 0
11568.938 | 5.34 | 56.01 | 20.88 | 9119.51 | 20.63 | 5473.23 | 0
11576.25 | 5.34 | 56.009 | 20.88 | 9150.3 | 20.64 | 5494.56 | 0
11583.546 | 5.33 | 56.009 | 20.88 | 9119.23 | 20.64 | 5468.84 | 0
11590.785 | 5.34 | 56.009 | 20.88 | 9124.21 | 20.64 | 5476.33 | 0
11598.038 | 5.38 | 56.01 | 20.89 | 9164.01 | 20.65 | 5511.29 | 0
11605.337 | 5.38 | 56.009 | 20.89 | 9149.85 | 20.64 | 5497.14 | 0
11612.558 | 5.37 | 56.01 | 20.88 | 9134.71 | 20.64 | 5489.04 | 0
11619.659 | 5.37 | 56.009 | 20.89 | 9172.52 | 20.64 | 5520.08 | 0
11626.945 | 5.37 | 56.009 | 20.89 | 9179.74 | 20.64 | 5526.61 | 0
11634.21 | 5.37 | 56.011 | 20.88 | 9182.18 | 20.64 | 5507.33 | 0
11641.471 | 5.37 | 56.01 | 20.89 | 9186.08 | 20.64 | 5510.95 | 0
11648.806 | 5.41 | 56.01 | 20.89 | 9191.34 | 20.65 | 5521.52 | 0
11656.059 | 5.41 | 56.008 | 20.88 | 9194.02 | 20.66 | 5522.12 | 0
11663.213 | 5.41 | 56.009 | 20.89 | 9199.15 | 20.65 | 5522.69 | 0
11670.353 | 5.4 | 56.009 | 20.89 | 9201.1 | 20.64 | 5523.94 | 0
11677.772 | 5.41 | 56.009 | 20.89 | 9205.45 | 20.64 | 5524.13 | 0
11684.959 | 5.4 | 56.009 | 20.89 | 9209.73 | 20.65 | 5524.64 | 0
11692.257 | 5.41 | 56.007 | 20.88 | 9212.79 | 20.64 | 5527.34 | 0
11699.546 | 5.41 | 56.009 | 20.89 | 9194.11 | 20.63 | 5518.56 | 0
11706.716 | 5.41 | 56.008 | 20.88 | 9211.63 | 20.63 | 5528.16 | 0
11714.166 | 5.41 | 56.01 | 20.88 | 9191.69 | 20.63 | 5523.38 | 0
11721.101 | 5.41 | 56.009 | 20.88 | 9186.86 | 20.62 | 5514.45 | 0
11728.992 | 5.4 | 56.01 | 20.89 | 9221.24 | 20.62 | 5513.19 | 0
11736.328 | 5.41 | 56.009 | 20.88 | 9214.14 | 20.62 | 5531.55 | 0
11743.747 | 5.41 | 56.009 | 20.89 | 9206.57 | 20.63 | 5537.85 | 0
11750.971 | 5.41 | 56.009 | 20.89 | 9212.8 | 20.63 | 5547.87 | 0
11758.205 | 5.44 | 56.008 | 20.89 | 9213.93 | 20.63 | 5547.65 | 0
11765.471 | 5.43 | 56.009 | 20.89 | 9248.15 | 20.63 | 5574.48 | 0
11772.811 | 5.43 | 56.011 | 20.89 | 9209.12 | 20.63 | 5539.84 | 0
11779.986 | 5.44 | 56.009 | 20.88 | 9215.78 | 20.63 | 5542.87 | 0
11787.18 | 5.44 | 56.008 | 20.88 | 9229.32 | 20.63 | 5566.23 | 0
11794.473 | 5.43 | 56.008 | 20.89 | 9228.15 | 20.63 | 5555.5 | 0
11801.595 | 5.44 | 56.009 | 20.88 | 9244.99 | 20.62 | 5583.5 | 0
11808.719 | 5.47 | 56.008 | 20.89 | 9227.3 | 20.62 | 5558.93 | 0
11816.079 | 5.47 | 56.008 | 20.89 | 9269.49 | 20.62 | 5600.18 | 0
11823.256 | 5.47 | 56.009 | 20.89 | 9259.74 | 20.62 | 5587.25 | 0
11830.611 | 5.47 | 56.009 | 20.88 | 9285.59 | 20.62 | 5617.03 | 0
11837.885 | 5.47 | 56.01 | 20.89 | 9286.19 | 20.62 | 5622.72 | 0
11845.116 | 5.48 | 56.01 | 20.88 | 9258.42 | 20.62 | 5601.64 | 0
11852.309 | 5.47 | 56.011 | 20.88 | 9289.23 | 20.63 | 5629.12 | 0
11859.575 | 5.47 | 56.011 | 20.89 | 9296.71 | 20.62 | 5636.34 | 0
11866.813 | 5.47 | 56.011 | 20.89 | 9285.75 | 20.61 | 5632.31 | 0
11874.245 | 5.47 | 56.011 | 20.89 | 9269.02 | 20.62 | 5614.07 | 0
11881.293 | 5.47 | 56.011 | 20.89 | 9265.34 | 20.61 | 5607.08 | 0
11888.74 | 5.47 | 56.011 | 20.89 | 9306.79 | 20.62 | 5644.96 | 0
11895.787 | 5.47 | 56.012 | 20.89 | 9311.4 | 20.62 | 5658.36 | 0
11903.061 | 5.47 | 56.013 | 20.88 | 9311.46 | 20.62 | 5660.47 | 0
11910.438 | 5.49 | 56.014 | 20.88 | 9316.28 | 20.62 | 5667.03 | 0
11918.35 | 5.5 | 56.012 | 20.89 | 9304.63 | 20.62 | 5646.03 | 0
11925.61 | 5.5 | 56.015 | 20.89 | 9327.4 | 20.62 | 5670.37 | 0
11933.023 | 5.5 | 56.015 | 20.89 | 9333.72 | 20.63 | 5676.96 | 0
11940.008 | 5.5 | 56.016 | 20.89 | 9330.57 | 20.63 | 5676.7 | 0
11947.467 | 5.5 | 56.016 | 20.88 | 9306.46 | 20.62 | 5652.17 | 0
11954.492 | 5.5 | 56.016 | 20.89 | 9328.75 | 20.61 | 5673.15 | 0
11961.627 | 5.52 | 56.015 | 20.88 | 9311.03 | 20.62 | 5660.59 | 0
11969.166 | 5.54 | 56.016 | 20.89 | 9313.24 | 20.61 | 5666.88 | 0
11976.413 | 5.53 | 56.015 | 20.88 | 9329.18 | 20.61 | 5676.51 | 0
11983.596 | 5.53 | 56.017 | 20.88 | 9340.29 | 20.61 | 5689.76 | 0
11990.684 | 5.54 | 56.018 | 20.89 | 9359.11 | 20.61 | 5716 | 0
11998.299 | 5.54 | 56.018 | 20.88 | 9330.64 | 20.61 | 5687.58 | 0
12005.399 | 5.53 | 56.016 | 20.88 | 9353.43 | 20.61 | 5716.03 | 0
12012.61 | 5.53 | 56.018 | 20.88 | 9371.83 | 20.61 | 5729.6 | 0
12019.914 | 5.57 | 56.016 | 20.89 | 9366.34 | 20.61 | 5720.61 | 0
12027.303 | 5.58 | 56.016 | 20.88 | 9360.19 | 20.61 | 5723.57 | 0
12034.224 | 5.58 | 56.018 | 20.88 | 9382.23 | 20.6 | 5737.37 | 0
12041.365 | 5.58 | 56.018 | 20.89 | 9392.13 | 20.61 | 5749.11 | 0
12048.804 | 5.57 | 56.016 | 20.88 | 9392.65 | 20.6 | 5750.69 | 0
12055.906 | 5.57 | 56.018 | 20.88 | 9399.01 | 20.6 | 5758.27 | 0
12063.149 | 5.57 | 56.018 | 20.88 | 9401.28 | 20.6 | 5750.57 | 0
12070.496 | 5.57 | 56.018 | 20.89 | 9403.94 | 20.59 | 5767.49 | 0
12077.68 | 5.61 | 55.95 | 20.89 | 9407.85 | 20.6 | 5772.37 | 0
12085.799 | 5.61 | 55.951 | 20.89 | 9405.98 | 20.6 | 5781.95 | 0
12092.973 | 5.61 | 55.95 | 20.89 | 9412 | 20.6 | 5794.13 | 0
12100.489 | 5.61 | 55.951 | 20.89 | 9441.19 | 20.61 | 5823.83 | 0
12107.746 | 5.61 | 55.952 | 20.88 | 9429.6 | 20.6 | 5803.15 | 0
12114.782 | 5.61 | 55.951 | 20.88 | 9421.65 | 20.6 | 5781.35 | 0
12121.947 | 5.61 | 55.951 | 20.88 | 9390.88 | 20.6 | 5814.3 | 0
12129.156 | 5.61 | 55.953 | 20.88 | 9396.18 | 20.59 | 5837.38 | 0
12136.319 | 5.65 | 55.95 | 20.88 | 9400.32 | 20.59 | 5874.85 | 0
12143.692 | 5.65 | 55.95 | 20.88 | 9409.5 | 20.59 | 5925.82 | 0
12151.182 | 5.65 | 55.951 | 20.87 | 9401.1 | 20.58 | 5966.61 | 0
12158.23 | 5.65 | 55.95 | 20.87 | 9404.7 | 20.59 | 6011.84 | 0
12165.553 | 5.65 | 55.951 | 20.88 | 9398.16 | 20.58 | 6051.57 | 0
12172.687 | 5.65 | 55.951 | 20.87 | 9380.22 | 20.57 | 6080.77 | 0
12179.977 | 5.65 | 55.952 | 20.87 | 9386.16 | 20.57 | 6144.04 | 0
12187.139 | 5.65 | 55.953 | 20.87 | 9403.71 | 20.56 | 6208 | 0
12194.314 | 5.65 | 55.951 | 20.87 | 9394.55 | 20.57 | 6246.28 | 0
12201.62 | 5.69 | 55.952 | 20.87 | 9394.23 | 20.56 | 6299.75 | 0
12208.722 | 5.69 | 55.952 | 20.87 | 9373.61 | 20.57 | 6338.28 | 0
12216.008 | 5.69 | 55.952 | 20.86 | 9395.63 | 20.58 | 6417.99 | 0
12223.277 | 5.69 | 55.953 | 20.86 | 9392.36 | 20.58 | 6479.87 | 0
12231.023 | 5.69 | 55.954 | 20.86 | 9406.38 | 20.58 | 6539.55 | 0
12238.353 | 5.69 | 55.952 | 20.86 | 9412.3 | 20.58 | 6626.86 | 0
12245.824 | 5.7 | 55.948 | 20.86 | 9412.41 | 20.58 | 6678.1 | 0
12253.215 | 5.69 | 55.949 | 20.86 | 9412.07 | 20.58 | 6592.74 | 0
12260.44 | 5.69 | 55.948 | 20.86 | 9411.97 | 20.58 | 6616.25 | 0
12267.662 | 5.73 | 55.951 | 20.85 | 9411.65 | 20.57 | 6533.83 | 0
12274.834 | 5.73 | 55.952 | 20.86 | 9411.54 | 20.56 | 6551.95 | 0
12282.078 | 5.73 | 55.952 | 20.86 | 9411.12 | 20.57 | 6474.62 | 0
12289.232 | 5.73 | 55.952 | 20.85 | 9410.99 | 20.58 | 6518.63 | 0
12296.593 | 5.73 | 55.952 | 20.85 | 9410.81 | 20.58 | 6425.95 | 0
12304.046 | 5.73 | 55.951 | 20.85 | 9410.57 | 20.57 | 6472.69 | 0
12311.191 | 5.73 | 55.951 | 20.85 | 9410.3 | 20.57 | 6389.51 | 0
12318.298 | 5.73 | 55.952 | 20.85 | 9410.21 | 20.57 | 6454.37 | 0
12325.584 | 5.73 | 55.952 | 20.85 | 9410.06 | 20.56 | 6384.74 | 0
12332.876 | 5.74 | 55.951 | 20.85 | 9409.71 | 20.55 | 6403.19 | 0
12340.028 | 5.77 | 55.949 | 20.85 | 9409.45 | 20.55 | 6373.17 | 0
12347.323 | 5.77 | 55.95 | 20.85 | 9409.2 | 20.55 | 6409.49 | 0
12354.463 | 5.77 | 55.95 | 20.85 | 9408.91 | 20.56 | 6339.78 | 0
12361.76 | 5.77 | 55.949 | 20.85 | 9363.27 | 20.56 | 6374.71 | 0
12369.006 | 5.77 | 55.948 | 20.85 | 9365.56 | 20.56 | 6508.04 | 0
12376.645 | 5.77 | 55.949 | 20.85 | 9381.68 | 20.56 | 6623.97 | 0
12384.112 | 5.77 | 55.949 | 20.84 | 9362.68 | 20.56 | 6774.81 | 0
12391.548 | 5.77 | 55.951 | 20.84 | 9363.22 | 20.56 | 6880.36 | 0
12398.854 | 5.77 | 55.95 | 20.84 | 9371.32 | 20.56 | 6993.62 | 0
12405.899 | 5.77 | 55.952 | 20.84 | 9381.5 | 20.57 | 7106.61 | 0
12413.31 | 5.77 | 55.952 | 20.84 | 9389.48 | 20.57 | 7160.93 | 0
12420.734 | 5.77 | 55.952 | 20.85 | 9389.46 | 20.57 | 7234.17 | 0
12428.255 | 5.77 | 55.952 | 20.84 | 9368.31 | 20.57 | 7280.27 | 0
12435.662 | 5.77 | 55.947 | 20.84 | 9384.65 | 20.56 | 7377.83 | 0
12443.107 | 5.77 | 55.947 | 20.84 | 9364.54 | 20.56 | 7427.82 | 0
12450.485 | 5.77 | 55.946 | 20.84 | 9375.61 | 20.56 | 7513.91 | 0
12457.43 | 5.77 | 56.017 | 20.84 | 9388 | 20.57 | 7585.5 | 0
12465.102 | 5.77 | 56.016 | 20.85 | 9501.66 | 20.54 | 6248.43 | 0
12472.338 | 5.77 | 56.016 | 20.87 | 9518.14 | 20.53 | 6278.87 | 0
12479.41 | 5.77 | 56.016 | 20.86 | 9534.35 | 20.53 | 6320.86 | 0
12486.484 | 5.77 | 56.016 | 20.86 | 9533.51 | 20.52 | 6336.94 | 0
12493.917 | 5.8 | 56.016 | 20.86 | 9532.67 | 20.52 | 6357.87 | 0
12501.169 | 5.8 | 56.012 | 20.86 | 9517.46 | 20.53 | 6368.15 | 0
12508.416 | 5.8 | 56.012 | 20.86 | 9554.4 | 20.54 | 6429.48 | 0
12515.483 | 5.8 | 56.012 | 20.86 | 9555.77 | 20.54 | 6456.4 | 0
12522.524 | 5.8 | 56.012 | 20.86 | 9551.63 | 20.55 | 6464.85 | 0
12529.993 | 5.8 | 56.011 | 20.87 | 9547.29 | 20.55 | 6477.33 | 0
12537.604 | 5.8 | 56.01 | 20.86 | 9548.44 | 20.56 | 6494.89 | 0
12544.962 | 5.83 | 56.01 | 20.86 | 9563.11 | 20.56 | 6533.61 | 0
12552.528 | 5.84 | 56.01 | 20.86 | 9565.09 | 20.56 | 6553.6 | 0
12559.703 | 5.83 | 56.009 | 20.86 | 9558.89 | 20.56 | 6564.19 | 0
12566.932 | 5.83 | 56.011 | 20.86 | 9553.11 | 20.56 | 6574.97 | 0
12574.218 | 5.83 | 56.01 | 20.86 | 9580.74 | 20.57 | 6625.97 | 0
12581.579 | 5.83 | 56.01 | 20.86 | 9561.83 | 20.57 | 6612 | 0
12588.852 | 5.83 | 56.01 | 20.86 | 9565.22 | 20.58 | 6629.96 | 0
12595.983 | 5.85 | 56.008 | 20.86 | 9569.24 | 20.57 | 6642.84 | 0
12603.21 | 5.87 | 56.008 | 20.86 | 9599.99 | 20.57 | 6685.52 | 0
12610.847 | 5.87 | 56.008 | 20.86 | 9590.68 | 20.57 | 6677.02 | 0
12618.443 | 5.87 | 56.008 | 20.86 | 9582.84 | 20.58 | 6677.86 | 0
12625.66 | 5.88 | 56.008 | 20.86 | 9585.87 | 20.59 | 6694.52 | 0
12632.844 | 5.88 | 56.007 | 20.86 | 9605.59 | 20.59 | 6713.93 | 0
12640.239 | 5.88 | 56.006 | 20.86 | 9595.84 | 20.59 | 6709.22 | 0
12647.849 | 5.87 | 56.007 | 20.86 | 9621.57 | 20.59 | 6720.47 | 0
12655.238 | 5.92 | 56.005 | 20.86 | 9615.16 | 20.59 | 6730.48 | 0
12662.681 | 5.92 | 56.006 | 20.86 | 9610.01 | 20.59 | 6733.54 | 0
12670.045 | 5.91 | 56.006 | 20.86 | 9634.1 | 20.59 | 6751.6 | 0
12677.32 | 5.92 | 56.005 | 20.86 | 9619.64 | 20.59 | 6737.1 | 0
12684.511 | 5.92 | 56.005 | 20.86 | 9620.62 | 20.59 | 6739.89 | 0
12691.501 | 5.92 | 56.005 | 20.86 | 9633.13 | 20.59 | 6748.22 | 0
12698.973 | 5.92 | 56.006 | 20.86 | 9632.26 | 20.59 | 6746.99 | 0
12706.477 | 5.91 | 56.006 | 20.86 | 9636.87 | 20.59 | 6746.65 | 0
12713.847 | 5.96 | 56.006 | 20.86 | 9653 | 20.59 | 6742.7 | 0
12721.236 | 5.96 | 56.005 | 20.86 | 9639.93 | 20.59 | 6742.97 | 0
12728.723 | 5.95 | 56.003 | 20.86 | 9644.78 | 20.59 | 6744.53 | 0
12735.784 | 5.96 | 56.005 | 20.86 | 9648.06 | 20.59 | 6740.88 | 0
12743.005 | 5.96 | 56.005 | 20.86 | 9665.58 | 20.6 | 6752.28 | 0
12750.43 | 5.95 | 56.005 | 20.86 | 9656.35 | 20.59 | 6738.55 | 0
12757.776 | 5.96 | 56.005 | 20.86 | 9660.76 | 20.59 | 6736.13 | 0
12765.175 | 5.96 | 56.004 | 20.86 | 9680 | 20.58 | 6751.48 | 0
12772.456 | 6 | 56.004 | 20.86 | 9684.37 | 20.58 | 6724.5 | 0
12780.041 | 5.99 | 56.003 | 20.86 | 9673.16 | 20.58 | 6726.09 | 0
12787.725 | 5.99 | 56.002 | 20.86 | 9678.71 | 20.58 | 6745.5 | 0
12794.715 | 6 | 56.002 | 20.86 | 9676.1 | 20.59 | 6715.74 | 0
12801.815 | 5.99 | 56.001 | 20.86 | 9684.13 | 20.59 | 6722.54 | 0
12809.277 | 6 | 56.001 | 20.86 | 9693.78 | 20.58 | 6724.08 | 0
12816.366 | 5.99 | 56.002 | 20.86 | 9687.64 | 20.58 | 6709.96 | 0
12824.007 | 5.99 | 56.002 | 20.86 | 9710.06 | 20.59 | 6708.36 | 0
12831.665 | 6.04 | 56 | 20.86 | 9693.01 | 20.59 | 6703.47 | 1
12838.768 | 6.04 | 56.001 | 20.86 | 9717.23 | 20.59 | 6718.2 | 0
12846.505 | 6.03 | 56.001 | 20.86 | 9713.65 | 20.58 | 6722.12 | 0
12854.06 | 6.03 | 56.002 | 20.86 | 9727.05 | 20.59 | 6715.54 | 0
12861.6 | 6.03 | 56.001 | 20.86 | 9714.02 | 20.59 | 6696.01 | 0
12868.845 | 6.03 | 56.001 | 20.85 | 9714.1 | 20.59 | 6695.96 | 0
12875.974 | 6.03 | 56.001 | 20.85 | 9719.38 | 20.59 | 6686.08 | 0
12883.151 | 6.03 | 56.001 | 20.85 | 9722.69 | 20.58 | 6692.03 | 0
12891.247 | 6.03 | 56.001 | 20.86 | 9735.59 | 20.58 | 6695.38 | 0
12898.53 | 6.03 | 56 | 20.86 | 9750.7 | 20.58 | 6699.9 | 0
12905.848 | 6.03 | 56 | 20.85 | 9759.22 | 20.58 | 6701.4 | 0
12913.79 | 6.03 | 55.998 | 20.85 | 9767.38 | 20.59 | 6700.69 | 0
12921.201 | 6.03 | 55.999 | 20.86 | 9771.36 | 20.59 | 6701.57 | 0
12928.321 | 6.03 | 55.999 | 20.86 | 9773.8 | 20.58 | 6609.71 | 0
12935.888 | 6.03 | 55.998 | 20.85 | 9777.2 | 20.59 | 6615.13 | 0
12943.292 | 6.03 | 55.997 | 20.86 | 9780.65 | 20.6 | 6623.22 | 0
12950.644 | 6.06 | 55.998 | 20.85 | 9786.03 | 20.59 | 6639.3 | 0
12957.942 | 6.06 | 55.998 | 20.86 | 9786.19 | 20.59 | 6643.48 | 0
12965.276 | 6.06 | 55.998 | 20.86 | 9791.98 | 20.59 | 6638.11 | 0
12972.874 | 6.06 | 55.999 | 20.85 | 9796.05 | 20.59 | 6652.89 | 0
12980.359 | 6.06 | 55.999 | 20.85 | 9799.4 | 20.6 | 6646.87 | 0
12987.542 | 6.06 | 55.999 | 20.86 | 9800.06 | 20.6 | 6654.6 | 0
12994.857 | 6.06 | 56 | 20.86 | 9803.98 | 20.6 | 6665.55 | 0
13002.226 | 6.09 | 55.999 | 20.85 | 9806.89 | 20.6 | 6670.14 | 0
13009.436 | 6.1 | 55.998 | 20.86 | 9812.09 | 20.61 | 6678.57 | 0
13016.89 | 6.1 | 55.999 | 20.86 | 9815.13 | 20.61 | 6691.89 | 0
13023.899 | 6.1 | 55.999 | 20.85 | 9817.17 | 20.61 | 6601.81 | 0
13031.434 | 6.1 | 55.999 | 20.85 | 9821.89 | 20.61 | 6623.04 | 0
13038.398 | 6.1 | 55.998 | 20.85 | 9819.47 | 20.6 | 6619.53 | 0
13045.967 | 6.1 | 55.997 | 20.85 | 9788.71 | 20.61 | 6666.07 | 0
13052.771 | 6.1 | 55.998 | 20.85 | 9792.27 | 20.61 | 6658.35 | 0
13060.072 | 6.1 | 55.997 | 20.85 | 9822.11 | 20.61 | 6683.48 | 0
13067.778 | 6.1 | 55.997 | 20.85 | 9801.34 | 20.61 | 6654.07 | 0
13075.18 | 6.1 | 55.996 | 20.85 | 9809.54 | 20.61 | 6654.21 | 0
13082.531 | 6.1 | 55.996 | 20.86 | 9827 | 20.61 | 6668.11 | 0
13089.706 | 6.1 | 55.997 | 20.85 | 9835.22 | 20.61 | 6665.61 | 0
13097.129 | 6.11 | 55.995 | 20.85 | 9817.34 | 20.62 | 6653.17 | 0
13104.645 | 6.12 | 55.997 | 20.85 | 9820.17 | 20.61 | 6644.03 | 0
13111.654 | 6.12 | 55.995 | 20.85 | 9818.82 | 20.62 | 6642.48 | 0
13118.797 | 6.12 | 55.997 | 20.85 | 9850.97 | 20.62 | 6666.98 | 0
13125.926 | 6.12 | 55.996 | 20.85 | 9852.35 | 20.62 | 6661.67 | 0
13133.72 | 6.12 | 55.995 | 20.85 | 9849.36 | 20.63 | 6651 | 0
13140.761 | 6.12 | 55.994 | 20.85 | 9856.75 | 20.63 | 6660.85 | 0
13147.851 | 6.14 | 55.995 | 20.85 | 9835.85 | 20.63 | 6630.2 | 0
13154.978 | 6.16 | 55.995 | 20.85 | 9859.14 | 20.63 | 6656.07 | 0
13162.314 | 6.16 | 55.995 | 20.85 | 9854.04 | 20.63 | 6635.13 | 0
13169.39 | 6.15 | 55.995 | 20.85 | 9839.99 | 20.63 | 6624.63 | 0
13176.867 | 6.15 | 55.995 | 20.85 | 9873.44 | 20.64 | 6645.86 | 0
13184.134 | 6.16 | 55.994 | 20.85 | 9879.37 | 20.65 | 6657.3 | 0
13191.336 | 6.16 | 55.994 | 20.85 | 9850.43 | 20.64 | 6626.5 | 0
13198.381 | 6.16 | 55.993 | 20.85 | 9872.55 | 20.64 | 6646.09 | 0
13205.755 | 6.2 | 55.992 | 20.85 | 9866.8 | 20.64 | 6626.77 | 0
13213.173 | 6.2 | 55.99 | 20.85 | 9891.03 | 20.64 | 6653.71 | 0
13220.35 | 6.2 | 55.99 | 20.85 | 9864.74 | 20.65 | 6622.63 | 0
13227.903 | 6.2 | 55.989 | 20.85 | 9867.8 | 20.64 | 6658.15 | 0
13235.391 | 6.2 | 55.99 | 20.85 | 9876.37 | 20.64 | 6619.27 | 0
13242.814 | 6.19 | 55.989 | 20.85 | 9892.3 | 20.64 | 6628.47 | 0
13249.976 | 6.2 | 55.988 | 20.86 | 9913.46 | 20.64 | 6652.39 | 0
13257.644 | 6.2 | 55.988 | 20.85 | 9897.92 | 20.64 | 6619.73 | 0
13265.163 | 6.24 | 55.988 | 20.85 | 9889.34 | 20.64 | 6626.9 | 0
13272.531 | 6.24 | 55.987 | 20.85 | 9919.68 | 20.65 | 6649.98 | 0
13279.733 | 6.23 | 55.987 | 20.85 | 9912.39 | 20.65 | 6642.12 | 0
13287.036 | 6.23 | 55.986 | 20.85 | 9900.01 | 20.66 | 6619.46 | 0
13294.378 | 6.23 | 55.987 | 20.85 | 9900.79 | 20.66 | 6617.26 | 0
13301.387 | 6.24 | 55.986 | 20.85 | 9916.48 | 20.66 | 6622.01 | 0
13308.714 | 6.24 | 55.986 | 20.85 | 9918.08 | 20.66 | 6624.29 | 0
13315.937 | 6.24 | 55.985 | 20.85 | 9929.39 | 20.65 | 6641.57 | 0
13323.368 | 6.27 | 55.986 | 20.85 | 9946.86 | 20.66 | 6649.39 | 0
13330.474 | 6.28 | 55.986 | 20.85 | 9927.47 | 20.66 | 6633.1 | 0
13337.898 | 6.27 | 55.986 | 20.86 | 9926.3 | 20.65 | 6619.42 | 0
13345.119 | 6.27 | 55.986 | 20.85 | 9925.62 | 20.66 | 6622.52 | 0
13352.412 | 6.27 | 55.985 | 20.85 | 9959.16 | 20.66 | 6650.8 | 0
13359.647 | 6.27 | 55.985 | 20.85 | 9960.34 | 20.66 | 6650.33 | 0
13366.961 | 6.28 | 55.985 | 20.85 | 9966.29 | 20.67 | 6652.31 | 0
13373.873 | 6.28 | 55.983 | 20.85 | 9955.13 | 20.67 | 6626.93 | 0
13381.194 | 6.31 | 55.983 | 20.85 | 9963.51 | 20.67 | 6634.96 | 0
13388.385 | 6.32 | 55.985 | 20.85 | 9978.49 | 20.67 | 6653.44 | 0
13395.622 | 6.32 | 55.983 | 20.85 | 9965.51 | 20.67 | 6629.09 | 0
13402.953 | 6.32 | 55.987 | 20.85 | 9977.83 | 20.66 | 6640.62 | 0
13410.203 | 6.32 | 55.987 | 20.85 | 9975.1 | 20.67 | 6636.26 | 0
13417.545 | 6.32 | 55.987 | 20.85 | 9971.12 | 20.67 | 6627.85 | 0
13424.788 | 6.32 | 55.985 | 20.86 | 9994.37 | 20.67 | 6652.02 | 0
13431.86 | 6.32 | 55.987 | 20.85 | 9992.28 | 20.67 | 6646.13 | 0
13439.052 | 6.36 | 55.986 | 20.85 | 9972.06 | 20.67 | 6622.21 | 0
13446.291 | 6.36 | 55.985 | 20.86 | 9982.39 | 20.67 | 6627.88 | 0
13453.697 | 6.36 | 55.986 | 20.86 | 10004.51 | 20.66 | 6656.58 | 0
13460.714 | 6.36 | 55.985 | 20.85 | 9988.55 | 20.66 | 6641.54 | 0
13467.873 | 6.36 | 55.986 | 20.86 | 10000.59 | 20.66 | 6650.1 | 0
13475.127 | 6.36 | 55.984 | 20.86 | 9998.06 | 20.66 | 6634.42 | 0
13482.386 | 6.36 | 55.985 | 20.86 | 10009.88 | 20.66 | 6640.74 | 0
13489.811 | 6.36 | 55.985 | 20.85 | 10010.76 | 20.66 | 6650.71 | 0
13496.969 | 6.4 | 55.984 | 20.86 | 10034.29 | 20.65 | 6666.49 | 0
13504.13 | 6.4 | 55.986 | 20.85 | 10039.24 | 20.65 | 6653.35 | 0
13511.832 | 6.4 | 55.984 | 20.85 | 10041.3 | 20.65 | 6669.44 | 0
13518.842 | 6.4 | 55.983 | 20.86 | 10046.11 | 20.65 | 6660.7 | 0
13526.346 | 6.4 | 55.984 | 20.86 | 10050.29 | 20.65 | 6657.16 | 0
13533.91 | 6.4 | 55.983 | 20.86 | 10052.66 | 20.65 | 6659.2 | 0
13541.229 | 6.4 | 55.983 | 20.86 | 10057.76 | 20.65 | 6663.59 | 0
13548.43 | 6.4 | 55.983 | 20.86 | 10060.24 | 20.65 | 6658.22 | 0
13555.671 | 6.44 | 55.981 | 20.85 | 10035.05 | 20.65 | 6653.99 | 0
13562.975 | 6.44 | 55.982 | 20.85 | 10033.89 | 20.66 | 6649.92 | 0
13570.338 | 6.44 | 55.983 | 20.86 | 10028.61 | 20.65 | 6630.31 | 0
13577.474 | 6.44 | 55.979 | 20.85 | 10059.61 | 20.64 | 6665.05 | 0
13584.533 | 6.44 | 55.98 | 20.85 | 10052.06 | 20.64 | 6645.91 | 0
13591.806 | 6.44 | 55.98 | 20.85 | 10038.22 | 20.64 | 6631.32 | 0
13599.111 | 6.44 | 55.981 | 20.86 | 10060.19 | 20.65 | 6657.34 | 0
13606.64 | 6.43 | 55.98 | 20.85 | 10070.17 | 20.65 | 6662.84 | 0
13613.578 | 6.48 | 55.981 | 20.86 | 10076.34 | 20.65 | 6672.97 | 0
13621.201 | 6.48 | 55.98 | 20.85 | 10073.59 | 20.65 | 6661.92 | 0
13628.331 | 6.48 | 55.98 | 20.85 | 10060.02 | 20.65 | 6645.01 | 0
13635.703 | 6.48 | 55.98 | 20.85 | 10060.68 | 20.64 | 6655.31 | 0
13642.76 | 6.48 | 55.979 | 20.85 | 10066.19 | 20.64 | 6660.5 | 0
13650.107 | 6.48 | 55.979 | 20.86 | 10058.88 | 20.65 | 6645.68 | 0
13657.429 | 6.48 | 55.98 | 20.86 | 10089.23 | 20.65 | 6672.13 | 0
13664.549 | 6.48 | 55.978 | 20.85 | 10089.8 | 20.65 | 6682.88 | 0
13671.63 | 6.52 | 55.979 | 20.85 | 10100.74 | 20.66 | 6684.68 | 0
13678.798 | 6.52 | 55.979 | 20.85 | 10105.17 | 20.67 | 6689.73 | 0
13685.921 | 6.52 | 55.979 | 20.85 | 10078.38 | 20.67 | 6654.97 | 0
13693.277 | 6.52 | 55.979 | 20.85 | 10080.21 | 20.66 | 6658.98 | 0
13700.559 | 6.52 | 55.977 | 20.85 | 10085.98 | 20.67 | 6667.45 | 0
13707.674 | 6.52 | 55.978 | 20.86 | 10103.4 | 20.66 | 6668.76 | 0
13715.071 | 6.52 | 55.979 | 20.85 | 10119.36 | 20.66 | 6688.93 | 0
13722.399 | 6.52 | 55.977 | 20.85 | 10122.35 | 20.67 | 6696.92 | 0
13729.625 | 6.52 | 55.977 | 20.85 | 10126.61 | 20.66 | 6695.58 | 0
13736.835 | 6.52 | 55.977 | 20.85 | 10105.65 | 20.67 | 6669 | 0
13744.377 | 6.52 | 55.977 | 20.85 | 10147.8 | 20.67 | 6711.31 | 0
13751.966 | 6.52 | 55.977 | 20.85 | 10150.85 | 20.67 | 6714.38 | 0
13759.163 | 6.52 | 55.975 | 20.85 | 10153.6 | 20.67 | 6642.68 | 0
13766.559 | 6.52 | 55.976 | 20.85 | 10157.68 | 20.67 | 6652.97 | 0
13774.074 | 6.52 | 55.976 | 20.85 | 10159.64 | 20.67 | 6667.91 | 0
13781.307 | 6.52 | 55.976 | 20.85 | 10162.6 | 20.68 | 6675.4 | 0
13788.429 | 6.52 | 55.976 | 20.85 | 10168.72 | 20.67 | 6676.5 | 0
13795.492 | 6.51 | 55.976 | 20.86 | 10168.64 | 20.68 | 6677.8 | 0
13802.802 | 6.52 | 55.977 | 20.85 | 10173.23 | 20.68 | 6691.59 | 0
13809.943 | 6.52 | 55.974 | 20.86 | 10176.18 | 20.67 | 6700.57 | 0
13817.622 | 6.52 | 55.976 | 20.86 | 10178.34 | 20.68 | 6705.61 | 0
13825.001 | 6.52 | 55.976 | 20.86 | 10182.24 | 20.68 | 6700.34 | 0
13832.59 | 6.52 | 55.974 | 20.85 | 10186.62 | 20.68 | 6706.36 | 0
13839.752 | 6.53 | 55.973 | 20.86 | 10188.73 | 20.68 | 6710.17 | 0
13846.972 | 6.55 | 55.973 | 20.86 | 10194.44 | 20.68 | 6672.46 | 0
13854.275 | 6.55 | 55.972 | 20.86 | 10195.86 | 20.67 | 6628.82 | 0
13861.48 | 6.55 | 55.972 | 20.85 | 10196.31 | 20.68 | 6660.28 | 0
13869.425 | 6.55 | 55.973 | 20.85 | 10194.16 | 20.68 | 6725.08 | 0
13876.841 | 6.55 | 55.972 | 20.85 | 10186.23 | 20.68 | 6704.54 | 0
13884.117 | 6.55 | 55.97 | 20.85 | 10194.63 | 20.68 | 6710.77 | 0
13891.252 | 6.57 | 55.97 | 20.85 | 10201.09 | 20.69 | 6717.66 | 0
13898.71 | 6.58 | 55.97 | 20.86 | 10201.28 | 20.69 | 6716.19 | 0
13905.784 | 6.58 | 55.97 | 20.86 | 10201.32 | 20.69 | 6714.96 | 0
13912.889 | 6.58 | 55.973 | 20.86 | 10207.93 | 20.69 | 6720.42 | 0
13920.32 | 6.58 | 55.971 | 20.85 | 10205.46 | 20.69 | 6720.45 | 0
13927.734 | 6.58 | 55.971 | 20.86 | 10211.59 | 20.69 | 6724.08 | 0
13934.682 | 6.59 | 55.971 | 20.85 | 10213.91 | 20.7 | 6728.43 | 0
13942.082 | 6.58 | 55.971 | 20.85 | 10215.23 | 20.69 | 6730.59 | 0
13949.11 | 6.62 | 55.97 | 20.86 | 10227.9 | 20.7 | 6739.17 | 0
13956.776 | 6.62 | 55.971 | 20.85 | 10233.95 | 20.7 | 6741.65 | 0
13964.253 | 6.62 | 55.967 | 20.85 | 10231.54 | 20.7 | 6744.3 | 0
13971.774 | 6.62 | 55.969 | 20.86 | 10239.45 | 20.69 | 6748.44 | 0
13978.947 | 6.62 | 55.966 | 20.85 | 10237.22 | 20.69 | 6748.92 | 0
13986.453 | 6.62 | 55.965 | 20.85 | 10243.73 | 20.69 | 6748.85 | 0
13993.692 | 6.63 | 55.965 | 20.86 | 10249.79 | 20.7 | 6753.43 | 0
14000.838 | 6.63 | 55.967 | 20.85 | 10241.63 | 20.7 | 6752.21 | 0
14007.932 | 6.67 | 55.962 | 20.85 | 10253.53 | 20.7 | 6758 | 0
14015.207 | 6.66 | 55.963 | 20.85 | 10254.33 | 20.7 | 6757.8 | 0
14022.384 | 6.66 | 55.963 | 20.86 | 10252.64 | 20.7 | 6759.75 | 0
14029.84 | 6.66 | 55.963 | 20.85 | 10264.01 | 20.7 | 6769.37 | 0
14036.877 | 6.66 | 55.963 | 20.86 | 10261.28 | 20.7 | 6767.34 | 0
14044.034 | 6.66 | 55.963 | 20.86 | 10271.2 | 20.7 | 6778.44 | 0
14051.338 | 6.66 | 55.962 | 20.86 | 10272.63 | 20.7 | 6774.79 | 0
14058.728 | 6.66 | 55.961 | 20.86 | 10275.67 | 20.7 | 6779.73 | 0
14066.385 | 6.7 | 55.961 | 20.85 | 10277.91 | 20.7 | 6780.29 | 0
14073.88 | 6.71 | 55.962 | 20.85 | 10283.61 | 20.71 | 6784.42 | 0
14081.289 | 6.7 | 55.961 | 20.85 | 10285.53 | 20.71 | 6785.81 | 0
14088.455 | 6.7 | 55.961 | 20.86 | 10281.19 | 20.71 | 6785.63 | 0
14095.806 | 6.7 | 55.963 | 20.86 | 10285.25 | 20.71 | 6787.39 | 0
14103.206 | 6.7 | 55.961 | 20.86 | 10297.96 | 20.71 | 6790.4 | 0
14111.002 | 6.7 | 55.961 | 20.86 | 10297.95 | 20.71 | 6797.24 | 0
14118.121 | 6.72 | 55.959 | 20.86 | 10296.36 | 20.71 | 6795.18 | 0
14125.63 | 6.74 | 55.96 | 20.85 | 10299.35 | 20.71 | 6800.49 | 0
14132.796 | 6.74 | 55.959 | 20.85 | 10301.25 | 20.71 | 6800.45 | 0
14140.606 | 6.74 | 55.958 | 20.86 | 10311.83 | 20.71 | 6812.78 | 0
14147.97 | 6.75 | 55.96 | 20.86 | 10310.93 | 20.7 | 6805.92 | 0
14155.517 | 6.74 | 55.958 | 20.86 | 10314.09 | 20.71 | 6807.9 | 0
14162.962 | 6.74 | 55.957 | 20.86 | 10321.74 | 20.7 | 6818.35 | 0
14170.456 | 6.74 | 55.958 | 20.85 | 10318.41 | 20.71 | 6813.75 | 0
14177.645 | 6.78 | 55.96 | 20.86 | 10326.64 | 20.7 | 6820.03 | 0
14185.039 | 6.78 | 55.958 | 20.86 | 10331.12 | 20.7 | 6823.85 | 0
14192.48 | 6.78 | 55.958 | 20.86 | 10334.37 | 20.7 | 6822.29 | 0
14199.716 | 6.78 | 55.957 | 20.86 | 10335.28 | 20.7 | 6826.88 | 0
14207.224 | 6.78 | 55.957 | 20.86 | 10341.36 | 20.7 | 6829.46 | 0
14214.635 | 6.78 | 55.956 | 20.85 | 10338.58 | 20.71 | 6828.57 | 0
14222.225 | 6.78 | 55.957 | 20.86 | 10346.49 | 20.71 | 6835.13 | 0
14229.246 | 6.78 | 55.957 | 20.85 | 10351.16 | 20.7 | 6837.44 | 0
14236.906 | 6.82 | 55.958 | 20.86 | 10355.29 | 20.69 | 6841.32 | 0
14244.257 | 6.82 | 55.957 | 20.86 | 10357.17 | 20.7 | 6843.85 | 0
14251.499 | 6.82 | 55.956 | 20.86 | 10358.84 | 20.69 | 6846.56 | 0
14258.979 | 6.82 | 55.955 | 20.86 | 10368.8 | 20.69 | 6853.07 | 0
14266.343 | 6.82 | 55.956 | 20.86 | 10374.66 | 20.7 | 6856.38 | 0
14273.523 | 6.82 | 55.956 | 20.86 | 10378.35 | 20.7 | 6788.14 | 0
14280.664 | 6.82 | 55.955 | 20.86 | 10380.74 | 20.7 | 6803.05 | 0
14287.837 | 6.85 | 55.955 | 20.86 | 10387.13 | 20.7 | 6807.57 | 0
14295.64 | 6.86 | 55.954 | 20.86 | 10389.22 | 20.7 | 6820.68 | 0
14303.236 | 6.86 | 55.955 | 20.85 | 10392.55 | 20.7 | 6821.95 | 0
14310.645 | 6.86 | 55.954 | 20.85 | 10394.17 | 20.69 | 6833.75 | 0
14318.008 | 6.86 | 55.955 | 20.85 | 10373.6 | 20.69 | 6833.16 | 0
14325.14 | 6.85 | 55.955 | 20.86 | 10366.27 | 20.68 | 6828.82 | 0
14332.467 | 6.85 | 55.954 | 20.86 | 10382.06 | 20.69 | 6847.55 | 0
14339.489 | 6.86 | 55.954 | 20.86 | 10373.32 | 20.68 | 6843.56 | 0
14346.905 | 6.86 | 55.956 | 20.86 | 10370.92 | 20.69 | 6834.26 | 0
14354.044 | 6.86 | 55.956 | 20.86 | 10392.25 | 20.68 | 6855.51 | 0
14361.227 | 6.86 | 55.954 | 20.86 | 10378.29 | 20.68 | 6841.79 | 0
14368.63 | 6.86 | 55.956 | 20.86 | 10380.85 | 20.68 | 6839.39 | 0
14376.021 | 6.85 | 55.957 | 20.85 | 10398.55 | 20.68 | 6844.92 | 0
14383.657 | 6.86 | 55.958 | 20.85 | 10402.57 | 20.68 | 6869.24 | 0
14390.992 | 6.86 | 55.958 | 20.86 | 10400.04 | 20.68 | 6865.15 | 0
14398.353 | 6.86 | 55.956 | 20.85 | 10400.15 | 20.68 | 6864.94 | 0
14405.501 | 6.86 | 55.956 | 20.85 | 10411.54 | 20.68 | 6871.71 | 0
14412.896 | 6.86 | 55.957 | 20.85 | 10400.43 | 20.68 | 6864.24 | 0
14420.062 | 6.86 | 55.955 | 20.85 | 10404.82 | 20.68 | 6868.29 | 0
14427.109 | 6.86 | 55.955 | 20.85 | 10408.91 | 20.68 | 6866.9 | 0
14434.516 | 6.86 | 55.956 | 20.86 | 10407.94 | 20.68 | 6876.67 | 0
14442.024 | 6.88 | 55.955 | 20.85 | 10416.06 | 20.67 | 6885.49 | 0
14449.553 | 6.89 | 55.955 | 20.85 | 10434.1 | 20.67 | 6899.85 | 0
14457.141 | 6.89 | 55.956 | 20.85 | 10420.86 | 20.68 | 6887.97 | 0
14464.211 | 6.89 | 55.954 | 20.86 | 10420.25 | 20.67 | 6882.68 | 0
14471.617 | 6.89 | 55.956 | 20.86 | 10428.39 | 20.67 | 6885.49 | 0
14479.162 | 6.89 | 55.955 | 20.85 | 10425.85 | 20.67 | 6890.65 | 0
14486.668 | 6.89 | 55.954 | 20.86 | 10444.61 | 20.66 | 6910.2 | 0
14493.82 | 6.9 | 55.954 | 20.85 | 10451.54 | 20.66 | 6909.55 | 0
14501.282 | 6.93 | 55.954 | 20.85 | 10476.34 | 20.67 | 6932.32 | 0
14508.412 | 6.92 | 55.954 | 20.85 | 10477.39 | 20.66 | 6934.03 | 0
14516.177 | 6.93 | 55.953 | 20.86 | 10480.14 | 20.66 | 6927.74 | 0
14523.748 | 6.92 | 55.953 | 20.85 | 10483.3 | 20.66 | 6825.6 | 0
14530.845 | 6.92 | 55.954 | 20.85 | 10486.23 | 20.66 | 6843 | 0
14538.245 | 6.93 | 55.953 | 20.85 | 10490.49 | 20.66 | 6859.35 | 0
14545.751 | 6.93 | 55.95 | 20.85 | 10493 | 20.65 | 6879.1 | 0
14553.273 | 6.96 | 55.952 | 20.85 | 10495.76 | 20.66 | 6871.58 | 0
14560.659 | 6.96 | 55.95 | 20.86 | 10498.78 | 20.66 | 6880.7 | 0
14567.959 | 6.96 | 55.948 | 20.85 | 10505.05 | 20.66 | 6888.28 | 0
14575.381 | 6.97 | 55.948 | 20.85 | 10505.84 | 20.66 | 6886.49 | 0
14583.33 | 6.97 | 55.947 | 20.85 | 10508.45 | 20.66 | 6890.24 | 0
14590.4 | 6.97 | 55.948 | 20.85 | 10512.69 | 20.66 | 6899.16 | 0
14597.628 | 6.97 | 55.948 | 20.85 | 10515.76 | 20.65 | 6903.25 | 0
14605.056 | 6.97 | 55.947 | 20.85 | 10518.93 | 20.65 | 6909.24 | 0
14612.392 | 7.01 | 55.947 | 20.85 | 10500.14 | 20.65 | 6915.55 | 0
14619.485 | 7.01 | 55.946 | 20.85 | 10483.84 | 20.65 | 6898.74 | 0
14626.691 | 7.01 | 55.947 | 20.85 | 10494.94 | 20.66 | 6908.76 | 0
14633.891 | 7.01 | 55.946 | 20.85 | 10489.16 | 20.66 | 6901.99 | 0
14641.782 | 7.01 | 55.947 | 20.85 | 10513.12 | 20.66 | 6927.6 | 0
14649.255 | 7.01 | 55.946 | 20.85 | 10493.44 | 20.66 | 6909.27 | 0
14656.654 | 7.01 | 55.947 | 20.85 | 10519.44 | 20.66 | 6933.53 | 0
14664.007 | 7.01 | 55.945 | 20.85 | 10507.03 | 20.66 | 6924.8 | 0
14671.271 | 7.05 | 55.945 | 20.85 | 10509.91 | 20.66 | 6934.47 | 1
14678.973 | 7.05 | 55.944 | 20.85 | 10523.69 | 20.66 | 6940.68 | 0
14686.243 | 7.05 | 55.944 | 20.85 | 10520.61 | 20.66 | 6936.39 | 0
14693.591 | 7.06 | 55.945 | 20.85 | 10517.44 | 20.67 | 6942.31 | 0
14701.011 | 7.06 | 55.944 | 20.85 | 10526.09 | 20.66 | 6951.8 | 0
14708.056 | 7.06 | 55.945 | 20.85 | 10530.75 | 20.66 | 6947.41 | 0
14715.455 | 7.06 | 55.942 | 20.85 | 10534.34 | 20.67 | 6960.9 | 0
14722.551 | 7.06 | 55.943 | 20.85 | 10535.95 | 20.66 | 6966.16 | 0
14729.876 | 7.1 | 55.943 | 20.86 | 10530.59 | 20.66 | 6952.02 | 0
14736.969 | 7.1 | 55.941 | 20.85 | 10530.38 | 20.67 | 6953.33 | 0
14744.429 | 7.1 | 55.942 | 20.85 | 10534.27 | 20.66 | 6961.68 | 0
14751.416 | 7.1 | 55.941 | 20.85 | 10536.45 | 20.67 | 6960.3 | 0
14758.697 | 7.1 | 55.941 | 20.85 | 10562.26 | 20.67 | 6986.62 | 0
14765.868 | 7.1 | 55.943 | 20.85 | 10557.23 | 20.68 | 6978.63 | 0
14773.387 | 7.1 | 55.941 | 20.86 | 10549.19 | 20.68 | 6975.05 | 0
14780.677 | 7.11 | 55.941 | 20.85 | 10549.65 | 20.67 | 6978.52 | 0
14788.032 | 7.14 | 55.941 | 20.85 | 10551.88 | 20.67 | 6991.37 | 0
14795.471 | 7.15 | 55.942 | 20.85 | 10575.54 | 20.66 | 7009.35 | 0
14802.996 | 7.15 | 55.94 | 20.85 | 10569.48 | 20.66 | 6990.59 | 0
14810.246 | 7.15 | 55.942 | 20.85 | 10564.83 | 20.66 | 6991.33 | 0
14817.618 | 7.14 | 55.939 | 20.85 | 10588.14 | 20.67 | 7018.17 | 0
14824.771 | 7.14 | 55.939 | 20.85 | 10587.35 | 20.66 | 7019.22 | 0
14832.316 | 7.14 | 55.939 | 20.85 | 10578.18 | 20.66 | 6999.18 | 0
14839.666 | 7.14 | 55.939 | 20.85 | 10591.18 | 20.65 | 7022.63 | 0
14847.214 | 7.18 | 55.938 | 20.85 | 10585.8 | 20.66 | 7018.16 | 0
14854.551 | 7.18 | 55.938 | 20.86 | 10593.43 | 20.65 | 7028.04 | 0
14861.709 | 7.19 | 55.938 | 20.85 | 10604.35 | 20.65 | 7030.71 | 0
14868.959 | 7.19 | 55.938 | 20.85 | 10604.08 | 20.64 | 7035.84 | 0
14876.155 | 7.18 | 55.939 | 20.85 | 10588.72 | 20.64 | 7016.69 | 0
14883.35 | 7.19 | 55.938 | 20.85 | 10610.6 | 20.64 | 7042.02 | 0
14891.354 | 7.19 | 55.937 | 20.85 | 10607.01 | 20.63 | 7038.32 | 0
14898.564 | 7.19 | 55.937 | 20.85 | 10615.45 | 20.63 | 7048.06 | 0
14906.646 | 7.18 | 55.937 | 20.85 | 10608.78 | 20.63 | 7039.35 | 0
14913.981 | 7.19 | 55.939 | 20.85 | 10621.62 | 20.63 | 7055.71 | 0
14921.408 | 7.18 | 55.938 | 20.85 | 10611.37 | 20.62 | 7040.91 | 0
14928.471 | 7.18 | 55.941 | 20.85 | 10618.74 | 20.62 | 7051.93 | 0
14935.737 | 7.18 | 55.94 | 20.85 | 10619.2 | 20.62 | 7043.46 | 0
14943.073 | 7.2 | 55.94 | 20.85 | 10618.5 | 20.62 | 7049.2 | 0
14950.352 | 7.22 | 55.941 | 20.85 | 10621.12 | 20.63 | 7047.21 | 0
14957.766 | 7.22 | 55.942 | 20.85 | 10640.13 | 20.62 | 7073.57 | 0
14965.317 | 7.21 | 55.941 | 20.85 | 10627.49 | 20.62 | 7058.63 | 0
14972.826 | 7.21 | 55.94 | 20.84 | 10639.4 | 20.61 | 7071.05 | 0
14980.206 | 7.21 | 55.94 | 20.85 | 10649.56 | 20.61 | 7082.52 | 0
14987.458 | 7.21 | 55.94 | 20.84 | 10636.66 | 20.61 | 7063.46 | 0
14994.348 | 7.23 | 55.94 | 20.84 | 10659.86 | 20.62 | 7089.31 | 0
15001.78 | 7.25 | 55.939 | 20.84 | 10645.44 | 20.62 | 7079.1 | 0
15009.417 | 7.25 | 55.939 | 20.84 | 10647.75 | 20.62 | 7080.51 | 0
15016.976 | 7.25 | 55.939 | 20.84 | 10683.36 | 20.62 | 7113.02 | 0
15024.172 | 7.25 | 55.937 | 20.84 | 10688.58 | 20.61 | 7116.46 | 0
15031.969 | 7.25 | 55.94 | 20.84 | 10692.28 | 20.62 | 7029.86 | 0
15039.671 | 7.25 | 55.939 | 20.85 | 10694.02 | 20.61 | 7028.13 | 0
15047.13 | 7.25 | 55.937 | 20.85 | 10697.46 | 20.61 | 7030.55 | 0
15055.054 | 7.29 | 55.938 | 20.84 | 10699.61 | 20.61 | 7027.62 | 0
15062.343 | 7.29 | 55.938 | 20.84 | 10703.78 | 20.62 | 7042.59 | 0
15069.77 | 7.28 | 55.938 | 20.84 | 10706.5 | 20.62 | 7034.47 | 0
15077.264 | 7.28 | 55.937 | 20.84 | 10709.21 | 20.62 | 7054.16 | 0
15085.166 | 7.28 | 55.937 | 20.84 | 10712.21 | 20.62 | 7054.9 | 0
15092.837 | 7.29 | 55.936 | 20.84 | 10716.97 | 20.62 | 7069.01 | 0
15099.89 | 7.29 | 55.937 | 20.84 | 10718.38 | 20.62 | 7074.59 | 0
15107.185 | 7.29 | 55.936 | 20.84 | 10721.63 | 20.62 | 7088.82 | 0
15114.666 | 7.33 | 55.937 | 20.84 | 10724.76 | 20.63 | 7097.23 | 0
15122.198 | 7.32 | 55.936 | 20.84 | 10728.39 | 20.63 | 7080.99 | 0
15130.164 | 7.33 | 55.935 | 20.84 | 10730.59 | 20.63 | 7069.94 | 0
15137.648 | 7.33 | 55.935 | 20.84 | 10731.95 | 20.63 | 7065.95 | 0
15144.955 | 7.33 | 55.935 | 20.84 | 10710.84 | 20.63 | 7097.94 | 0
15152.151 | 7.33 | 55.936 | 20.84 | 10714.77 | 20.62 | 7105.47 | 0
15159.574 | 7.33 | 55.936 | 20.84 | 10703.31 | 20.62 | 7093.28 | 0
15166.852 | 7.32 | 55.936 | 20.84 | 10711.73 | 20.62 | 7100 | 0
15174.114 | 7.33 | 55.936 | 20.84 | 10719.43 | 20.63 | 7108.97 | 0
15181.27 | 7.33 | 55.935 | 20.84 | 10725.27 | 20.63 | 7117.33 | 0
15188.478 | 7.33 | 55.933 | 20.84 | 10719.83 | 20.63 | 7109.69 | 0
15195.672 | 7.33 | 55.935 | 20.84 | 10718.12 | 20.63 | 7113.68 | 0
15202.818 | 7.33 | 55.931 | 20.84 | 10723.68 | 20.63 | 7118.3 | 0
15210.517 | 7.33 | 55.933 | 20.84 | 10732.31 | 20.63 | 7121.5 | 0
15218.004 | 7.33 | 55.931 | 20.84 | 10731.82 | 20.63 | 7129.01 | 0
15225.445 | 7.33 | 55.933 | 20.84 | 10731.95 | 20.62 | 7127.87 | 0
15232.811 | 7.32 | 55.93 | 20.84 | 10736.48 | 20.62 | 7134.88 | 0
15240.301 | 7.33 | 55.93 | 20.84 | 10739.57 | 20.62 | 7134.27 | 0
15247.812 | 7.35 | 55.93 | 20.84 | 10746.61 | 20.62 | 7143.82 | 0
15255.049 | 7.36 | 55.929 | 20.84 | 10743.41 | 20.62 | 7144.45 | 0
15262.45 | 7.36 | 55.928 | 20.84 | 10757.99 | 20.62 | 7157.99 | 0
15269.794 | 7.36 | 55.928 | 20.84 | 10751.87 | 20.61 | 7149.84 | 0
15277.226 | 7.36 | 55.929 | 20.84 | 10762.29 | 20.62 | 7164.84 | 0
15284.926 | 7.36 | 55.927 | 20.84 | 10758.67 | 20.62 | 7164.09 | 0
15292.231 | 7.35 | 55.929 | 20.84 | 10762.8 | 20.62 | 7169.71 | 0
15299.429 | 7.39 | 55.929 | 20.83 | 10768.01 | 20.62 | 7170.01 | 0
15307.088 | 7.39 | 55.928 | 20.84 | 10769.18 | 20.62 | 7176.19 | 0
15314.588 | 7.4 | 55.928 | 20.84 | 10768.52 | 20.63 | 7176.81 | 0
15321.915 | 7.4 | 55.927 | 20.84 | 10776.31 | 20.62 | 7184.27 | 0
15329.477 | 7.39 | 55.928 | 20.84 | 10778.15 | 20.61 | 7188.25 | 0
15337.337 | 7.4 | 55.928 | 20.84 | 10778.12 | 20.62 | 7186.74 | 0
15344.629 | 7.39 | 55.928 | 20.84 | 10784.78 | 20.62 | 7194.63 | 0
15351.819 | 7.39 | 55.927 | 20.84 | 10787.58 | 20.61 | 7196.8 | 0
15358.988 | 7.43 | 55.927 | 20.84 | 10787.87 | 20.61 | 7197.8 | 0
15366.342 | 7.43 | 55.926 | 20.83 | 10795.67 | 20.61 | 7205.43 | 0
15373.587 | 7.43 | 55.926 | 20.84 | 10796.59 | 20.61 | 7204.69 | 0
15380.73 | 7.43 | 55.926 | 20.84 | 10798.9 | 20.61 | 7212 | 0
15388.351 | 7.43 | 55.925 | 20.83 | 10804.35 | 20.62 | 7215.62 | 0
15396.055 | 7.43 | 55.925 | 20.84 | 10806.24 | 20.61 | 7220.07 | 0
15403.388 | 7.44 | 55.926 | 20.84 | 10804.49 | 20.61 | 7214.79 | 0
15410.63 | 7.44 | 55.925 | 20.84 | 10809.07 | 20.61 | 7222.08 | 0
15417.909 | 7.47 | 55.925 | 20.83 | 10811.19 | 20.6 | 7223.78 | 0
15425.021 | 7.48 | 55.925 | 20.83 | 10817.52 | 20.6 | 7229.11 | 0
15432.734 | 7.47 | 55.923 | 20.83 | 10822.62 | 20.6 | 7235.82 | 0
15440.203 | 7.48 | 55.924 | 20.83 | 10824.77 | 20.6 | 7235.54 | 0
15447.838 | 7.48 | 55.924 | 20.83 | 10824.54 | 20.59 | 7233.9 | 0
15455.806 | 7.48 | 55.923 | 20.83 | 10827.72 | 20.59 | 7242.91 | 0
15463.332 | 7.47 | 55.923 | 20.83 | 10830.75 | 20.58 | 7241.69 | 0
15470.817 | 7.48 | 55.922 | 20.83 | 10833.71 | 20.59 | 7245.82 | 0
15478.17 | 7.52 | 55.921 | 20.83 | 10838.37 | 20.59 | 7250.85 | 0
15485.288 | 7.52 | 55.922 | 20.83 | 10841.78 | 20.6 | 7253.9 | 0
15492.705 | 7.52 | 55.922 | 20.83 | 10844.42 | 20.6 | 7258.52 | 0
15499.963 | 7.52 | 55.923 | 20.83 | 10847.18 | 20.6 | 7260.66 | 0
15507.636 | 7.51 | 55.922 | 20.83 | 10849.96 | 20.59 | 7265.9 | 0
15515.057 | 7.51 | 55.923 | 20.83 | 10854.61 | 20.59 | 7269.91 | 0
15522.835 | 7.52 | 55.922 | 20.83 | 10857.1 | 20.59 | 7272.46 | 0
15530.25 | 7.53 | 55.922 | 20.83 | 10858.14 | 20.59 | 7272.28 | 0
15537.765 | 7.56 | 55.921 | 20.83 | 10859.3 | 20.58 | 7276.96 | 0
15545.109 | 7.56 | 55.924 | 20.83 | 10862.85 | 20.59 | 7277.1 | 0
15552.807 | 7.56 | 55.921 | 20.83 | 10866.53 | 20.58 | 7280.58 | 0
15560.191 | 7.56 | 55.921 | 20.83 | 10867.93 | 20.59 | 7283.85 | 0
15567.77 | 7.56 | 55.92 | 20.83 | 10872.4 | 20.59 | 7287.89 | 0
15575.17 | 7.56 | 55.921 | 20.83 | 10876.17 | 20.58 | 7296.7 | 0
15582.892 | 7.56 | 55.921 | 20.82 | 10880.33 | 20.58 | 7297.86 | 0
15590.702 | 7.56 | 55.921 | 20.82 | 10909.46 | 20.58 | 7323.21 | 0
15598.087 | 7.6 | 55.92 | 20.83 | 10912.61 | 20.59 | 7327.4 | 0
15605.366 | 7.6 | 55.92 | 20.83 | 10915.87 | 20.58 | 7271.83 | 0
15612.941 | 7.6 | 55.919 | 20.83 | 10919.7 | 20.57 | 7298.24 | 0
15620.752 | 7.6 | 55.918 | 20.83 | 10923.31 | 20.57 | 7222.1 | 0
15628.377 | 7.6 | 55.919 | 20.83 | 10925.18 | 20.58 | 7323.59 | 0
15636.551 | 7.6 | 55.921 | 20.82 | 10927.06 | 20.57 | 7319.2 | 0
15643.702 | 7.59 | 55.921 | 20.82 | 10929.43 | 20.57 | 7325.23 | 0
15651.589 | 7.59 | 55.921 | 20.83 | 10932.16 | 20.56 | 7313.61 | 0
15659.295 | 7.6 | 55.92 | 20.83 | 10935.16 | 20.56 | 7299.02 | 0
15666.546 | 7.6 | 55.92 | 20.83 | 10937.79 | 20.57 | 7308.16 | 0
15673.639 | 7.6 | 55.92 | 20.83 | 10941.41 | 20.56 | 7318.44 | 0
15681.185 | 7.61 | 55.92 | 20.82 | 10944.67 | 20.56 | 7248.52 | 0
15688.629 | 7.62 | 55.918 | 20.82 | 10946.53 | 20.57 | 7327.66 | 0
15696.609 | 7.63 | 55.919 | 20.82 | 10949.7 | 20.57 | 7273.33 | 0
15704.092 | 7.62 | 55.918 | 20.82 | 10952.15 | 20.57 | 7311.89 | 0
15711.882 | 7.63 | 55.917 | 20.82 | 10953.89 | 20.56 | 7241.15 | 0
15719.623 | 7.62 | 55.915 | 20.82 | 10925.28 | 20.55 | 7304.24 | 0
15726.927 | 7.63 | 55.916 | 20.82 | 10929.79 | 20.55 | 7307.39 | 0
15734.437 | 7.65 | 55.914 | 20.82 | 10932.42 | 20.56 | 7312.07 | 0
15741.887 | 7.66 | 55.916 | 20.82 | 10934.71 | 20.56 | 7317.41 | 0
15749.196 | 7.66 | 55.912 | 20.82 | 10936.35 | 20.56 | 7320.04 | 0
15756.917 | 7.66 | 55.913 | 20.82 | 10939.41 | 20.57 | 7324.49 | 0
15764.389 | 7.67 | 55.911 | 20.82 | 10941.98 | 20.56 | 7329.03 | 0
15771.832 | 7.66 | 55.911 | 20.82 | 10944.82 | 20.56 | 7331.2 | 0
15779.013 | 7.66 | 55.912 | 20.82 | 10948.93 | 20.56 | 7335.05 | 0
15786.502 | 7.66 | 55.911 | 20.82 | 10949.46 | 20.56 | 7335.72 | 0
15794.027 | 7.7 | 55.911 | 20.82 | 10953.24 | 20.56 | 7342.16 | 0
15801.78 | 7.7 | 55.909 | 20.82 | 10955.54 | 20.55 | 7348.33 | 0
15809.185 | 7.7 | 55.908 | 20.82 | 10959.17 | 20.56 | 7350.4 | 0
15816.627 | 7.7 | 55.908 | 20.82 | 10962.02 | 20.56 | 7352.55 | 0
15824.129 | 7.71 | 55.907 | 20.82 | 10966.64 | 20.56 | 7359.94 | 0
15831.738 | 7.7 | 55.907 | 20.82 | 10967.21 | 20.56 | 7360.07 | 0
15839.325 | 7.7 | 55.907 | 20.82 | 10971.65 | 20.56 | 7368.23 | 0
15846.649 | 7.71 | 55.907 | 20.82 | 10973.86 | 20.57 | 7369.37 | 0
15854.203 | 7.74 | 55.906 | 20.82 | 10975.65 | 20.57 | 7374.46 | 0
15861.632 | 7.75 | 55.906 | 20.81 | 10979.2 | 20.57 | 7381.53 | 0
15869.106 | 7.75 | 55.904 | 20.82 | 10981.17 | 20.57 | 7382.01 | 0
15876.325 | 7.75 | 55.903 | 20.82 | 10985.25 | 20.57 | 7385.68 | 0
15883.581 | 7.75 | 55.902 | 20.82 | 10988.37 | 20.56 | 7390.45 | 0
15890.951 | 7.75 | 55.903 | 20.82 | 10990.21 | 20.56 | 7393.59 | 0
15898.262 | 7.75 | 55.902 | 20.82 | 10992.26 | 20.57 | 7394.36 | 0
15905.451 | 7.74 | 55.902 | 20.81 | 10995.08 | 20.57 | 7400.59 | 0
15913.081 | 7.74 | 55.9 | 20.82 | 10998.23 | 20.57 | 7403.04 | 0
15920.363 | 7.74 | 55.896 | 20.82 | 11002.22 | 20.56 | 7409.09 | 0
15928.132 | 7.74 | 55.896 | 20.82 | 11004.72 | 20.56 | 7410.28 | 0
15935.62 | 7.74 | 55.898 | 20.81 | 11006.63 | 20.56 | 7412.65 | 0
15943.023 | 7.74 | 55.895 | 20.81 | 11009.63 | 20.55 | 7417.1 | 0
15950.614 | 7.74 | 55.896 | 20.82 | 11011.82 | 20.56 | 7419.81 | 0
15958.146 | 7.74 | 55.895 | 20.81 | 11016.47 | 20.55 | 7424.61 | 0
15965.438 | 7.74 | 55.894 | 20.81 | 11017.79 | 20.55 | 7427.22 | 0
15972.92 | 7.74 | 55.894 | 20.82 | 11019.78 | 20.55 | 7427.82 | 0
15980.48 | 7.74 | 55.893 | 20.82 | 11024.76 | 20.54 | 7433.37 | 0
15987.986 | 7.77 | 55.893 | 20.82 | 11026.23 | 20.54 | 7437.21 | 0
15995.762 | 7.77 | 55.892 | 20.81 | 11028.61 | 20.54 | 7440.31 | 0
16003.668 | 7.77 | 55.894 | 20.82 | 11031.12 | 20.53 | 7440.58 | 0
16010.924 | 7.77 | 55.892 | 20.81 | 11034.17 | 20.53 | 7443.06 | 0
16018.042 | 7.77 | 55.891 | 20.81 | 11037.5 | 20.53 | 7447.67 | 0
16025.579 | 7.77 | 55.892 | 20.81 | 11042.79 | 20.54 | 7450.98 | 0
16032.981 | 7.77 | 55.827 | 20.81 | 11044.75 | 20.54 | 7455.77 | 0
16040.504 | 7.8 | 55.826 | 20.81 | 11044.91 | 20.54 | 7469.89 | 0
16048.787 | 7.8 | 55.827 | 20.81 | 11044 | 20.54 | 7493.24 | 0
16056.443 | 7.8 | 55.827 | 20.81 | 11097.04 | 20.54 | 7514.2 | 0
16063.917 | 7.8 | 55.826 | 20.81 | 11062.71 | 20.55 | 7547.8 | 0
16071.283 | 7.81 | 55.827 | 20.81 | 11051.78 | 20.55 | 7576.92 | 0
16078.451 | 7.81 | 55.826 | 20.81 | 11050.72 | 20.55 | 7603.59 | 0
16085.833 | 7.81 | 55.825 | 20.81 | 11047.93 | 20.55 | 7633.16 | 0
16093.411 | 7.81 | 55.824 | 20.81 | 11049 | 20.55 | 7662.22 | 0
16101.002 | 7.84 | 55.821 | 20.81 | 11049.16 | 20.56 | 7693.76 | 0
16108.512 | 7.85 | 55.819 | 20.81 | 11044.63 | 20.55 | 7720.58 | 0
16115.884 | 7.85 | 55.82 | 20.8 | 11043.73 | 20.54 | 7755.47 | 0
16123.724 | 7.84 | 55.82 | 20.8 | 11046.11 | 20.54 | 7788.48 | 0
16131.097 | 7.85 | 55.819 | 20.8 | 11047.12 | 20.54 | 7826.03 | 0
16138.362 | 7.85 | 55.819 | 20.8 | 11046.69 | 20.54 | 7856.98 | 0
16145.914 | 7.84 | 55.818 | 20.8 | 11042.93 | 20.54 | 7901.05 | 0
16153.324 | 7.84 | 55.818 | 20.8 | 11041.81 | 20.55 | 7943.21 | 0
16160.941 | 7.85 | 55.818 | 20.8 | 11046.38 | 20.55 | 7995.67 | 0
16168.529 | 7.88 | 55.818 | 20.8 | 11043.44 | 20.54 | 8037.03 | 0
16175.758 | 7.89 | 55.818 | 20.8 | 11045.91 | 20.55 | 8087.71 | 0
16183.155 | 7.89 | 55.818 | 20.8 | 11045.68 | 20.55 | 8137.1 | 0
16190.201 | 7.89 | 55.819 | 20.79 | 11045.53 | 20.55 | 8187.31 | 0
16197.766 | 7.89 | 55.816 | 20.79 | 11045.21 | 20.55 | 8238.63 | 0
16205.684 | 7.88 | 55.819 | 20.79 | 11043.93 | 20.54 | 8296.84 | 0
16212.957 | 7.88 | 55.819 | 20.79 | 11044.45 | 20.54 | 8351.16 | 0
16220.73 | 7.89 | 55.818 | 20.79 | 11039.1 | 20.54 | 8410.82 | 0
16228.037 | 7.89 | 55.819 | 20.79 | 11041.65 | 20.54 | 8469.11 | 0
16235.3 | 7.92 | 55.818 | 20.78 | 11034.29 | 20.55 | 8515.22 | 0
16242.595 | 7.93 | 55.817 | 20.78 | 11043.74 | 20.55 | 8580.56 | 0
16249.797 | 7.93 | 55.817 | 20.79 | 11043.37 | 20.54 | 8635.29 | 0
16257.06 | 7.93 | 55.816 | 20.78 | 11069.46 | 20.54 | 8712.29 | 0
16264.134 | 7.93 | 55.817 | 20.78 | 11071.32 | 20.54 | 8768.5 | 0
16271.542 | 7.92 | 55.883 | 20.78 | 11071.35 | 20.54 | 8759.19 | 0
16278.623 | 7.93 | 55.884 | 20.78 | 11109.74 | 20.53 | 7842.05 | 0
16286.187 | 7.93 | 55.882 | 20.79 | 11141.74 | 20.51 | 7762.02 | 0
16293.828 | 7.92 | 55.883 | 20.79 | 11145.33 | 20.5 | 7763.14 | 0
16301.657 | 7.96 | 55.882 | 20.79 | 11149.01 | 20.49 | 7759.52 | 0
16309.235 | 7.97 | 55.881 | 20.8 | 11152.39 | 20.49 | 7761.2 | 0
16316.646 | 7.97 | 55.88 | 20.79 | 11154.65 | 20.5 | 7764.17 | 0
16323.91 | 7.96 | 55.882 | 20.8 | 11141.77 | 20.51 | 7764.4 | 0
16330.992 | 7.97 | 55.88 | 20.79 | 11132.87 | 20.5 | 7783.46 | 0
16338.28 | 7.97 | 55.884 | 20.79 | 11131.77 | 20.51 | 7797.06 | 0
16345.551 | 7.96 | 55.882 | 20.79 | 11133.02 | 20.5 | 7814.06 | 0
16352.751 | 7.96 | 55.883 | 20.79 | 11160.31 | 20.49 | 7846.71 | 0
16360.106 | 8.01 | 55.882 | 20.79 | 11170.04 | 20.49 | 7865.15 | 0
16367.049 | 8.01 | 55.884 | 20.79 | 11173.29 | 20.51 | 7834.72 | 0
16374.36 | 8.01 | 55.883 | 20.79 | 11176.5 | 20.5 | 7826.39 | 0
16381.854 | 8.01 | 55.882 | 20.79 | 11179.68 | 20.5 | 7842.27 | 0
16389.249 | 8.01 | 55.879 | 20.79 | 11181.1 | 20.51 | 7859.65 | 0
16396.778 | 8.01 | 55.88 | 20.79 | 11185.17 | 20.51 | 7856.76 | 0
16404.257 | 8.01 | 55.879 | 20.79 | 11186.97 | 20.49 | 7861.05 | 0
16411.776 | 8.02 | 55.877 | 20.79 | 11188.52 | 20.5 | 7869.3 | 0
16419.262 | 8.04 | 55.876 | 20.78 | 11193.02 | 20.5 | 7863.07 | 0
16427.177 | 8.04 | 55.877 | 20.79 | 11154.98 | 20.5 | 7846.7 | 0
16434.754 | 8.04 | 55.877 | 20.79 | 11153.16 | 20.5 | 7856.32 | 0
16441.935 | 8.04 | 55.877 | 20.78 | 11161.97 | 20.5 | 7871.15 | 0
16449.299 | 8.04 | 55.876 | 20.79 | 11175.14 | 20.5 | 7893.85 | 0
16456.625 | 8.04 | 55.877 | 20.79 | 11164.39 | 20.5 | 7881.11 | 0
16464.041 | 8.05 | 55.878 | 20.78 | 11168.74 | 20.5 | 7904.96 | 1
16471.696 | 8.05 | 55.875 | 20.78 | 11183.19 | 20.5 | 7913.13 | 0
16479.124 | 8.05 | 55.877 | 20.79 | 11178.61 | 20.51 | 7907.47 | 0
16486.517 | 8.04 | 55.876 | 20.79 | 11185.55 | 20.51 | 7923.9 | 0
16493.816 | 8.04 | 55.875 | 20.79 | 11189.85 | 20.51 | 7930.74 | 0
16501.383 | 8.04 | 55.875 | 20.78 | 11189.26 | 20.51 | 7926.19 | 0
16509.139 | 8.05 | 55.874 | 20.78 | 11181.5 | 20.5 | 7925.57 | 0
16516.535 | 8.05 | 55.875 | 20.78 | 11194.48 | 20.5 | 7941.56 | 0
16524.123 | 8.05 | 55.874 | 20.78 | 11194.8 | 20.5 | 7935.07 | 0
16531.845 | 8.05 | 55.874 | 20.78 | 11200.26 | 20.5 | 7941.11 | 0
16539.445 | 8.04 | 55.875 | 20.78 | 11203.34 | 20.5 | 7945.12 | 0
16546.779 | 8.05 | 55.873 | 20.78 | 11211.77 | 20.5 | 7961.08 | 0
16554.016 | 8.05 | 55.873 | 20.78 | 11213.52 | 20.51 | 7960.3 | 0
16561.07 | 8.05 | 55.873 | 20.78 | 11217.24 | 20.51 | 7964.04 | 0
16568.421 | 8.05 | 55.873 | 20.78 | 11220.52 | 20.51 | 7969.09 | 0
16575.869 | 8.07 | 55.872 | 20.78 | 11219.81 | 20.51 | 7959.84 | 0
16583.668 | 8.08 | 55.873 | 20.78 | 11205.25 | 20.51 | 7948.48 | 0
16590.996 | 8.08 | 55.872 | 20.78 | 11215 | 20.51 | 7960.94 | 0
16598.157 | 8.08 | 55.871 | 20.77 | 11209.23 | 20.5 | 7948.2 | 0
16605.899 | 8.08 | 55.871 | 20.78 | 11222.7 | 20.52 | 7958.24 | 0
16613.581 | 8.08 | 55.871 | 20.77 | 11224.29 | 20.51 | 7964.86 | 0
16620.72 | 8.08 | 55.872 | 20.78 | 11237.03 | 20.51 | 7974.55 | 0
16628.075 | 8.1 | 55.872 | 20.77 | 11241.81 | 20.52 | 7979.44 | 0
16635.189 | 8.11 | 55.87 | 20.77 | 11228.06 | 20.52 | 7955.44 | 0
16642.763 | 8.12 | 55.87 | 20.77 | 11244.38 | 20.52 | 7953.48 | 0
16650.29 | 8.12 | 55.869 | 20.77 | 11245.02 | 20.52 | 7969.42 | 0
16657.704 | 8.12 | 55.869 | 20.77 | 11250.75 | 20.51 | 7975.25 | 0
16665.161 | 8.12 | 55.868 | 20.77 | 11237.17 | 20.52 | 7964.2 | 0
16672.334 | 8.12 | 55.868 | 20.77 | 11243.45 | 20.52 | 7969.69 | 0
16679.469 | 8.12 | 55.869 | 20.77 | 11240.85 | 20.52 | 7957.68 | 0
16686.721 | 8.16 | 55.868 | 20.77 | 11260.48 | 20.52 | 7976.2 | 0
16694.425 | 8.15 | 55.866 | 20.77 | 11263.05 | 20.51 | 7979.74 | 0
16701.931 | 8.16 | 55.867 | 20.77 | 11246.14 | 20.51 | 7955.69 | 0
16709.165 | 8.16 | 55.866 | 20.77 | 11261.59 | 20.51 | 7976.62 | 0
16716.602 | 8.16 | 55.868 | 20.77 | 11250.63 | 20.51 | 7954.86 | 0
16723.659 | 8.16 | 55.865 | 20.76 | 11259.01 | 20.5 | 7957.35 | 0
16731.083 | 8.16 | 55.867 | 20.76 | 11278.99 | 20.5 | 7976.86 | 0
16738.694 | 8.16 | 55.867 | 20.76 | 11271.5 | 20.51 | 7962.49 | 0
16746.142 | 8.2 | 55.865 | 20.76 | 11262.98 | 20.51 | 7955.75 | 0
16753.393 | 8.2 | 55.866 | 20.76 | 11268.8 | 20.51 | 7954.49 | 0
16760.781 | 8.2 | 55.864 | 20.76 | 11268 | 20.52 | 7953.66 | 0
16768.133 | 8.2 | 55.864 | 20.76 | 11268.91 | 20.51 | 7954.77 | 0
16775.113 | 8.2 | 55.864 | 20.76 | 11270.84 | 20.52 | 7951.02 | 0
16782.728 | 8.2 | 55.864 | 20.76 | 11299.79 | 20.51 | 7972.09 | 0
16790.235 | 8.2 | 55.864 | 20.76 | 11293.65 | 20.51 | 7965.74 | 0
16797.871 | 8.2 | 55.864 | 20.76 | 11298 | 20.51 | 7977.18 | 0
16805.103 | 8.24 | 55.865 | 20.76 | 11289.09 | 20.51 | 7968.08 | 0
16812.265 | 8.24 | 55.863 | 20.76 | 11304.79 | 20.5 | 7977.64 | 0
16819.71 | 8.24 | 55.862 | 20.76 | 11285.97 | 20.5 | 7977.78 | 0
16827.225 | 8.24 | 55.863 | 20.75 | 11288.77 | 20.49 | 7951.34 | 0
16834.641 | 8.24 | 55.863 | 20.76 | 11291.35 | 20.5 | 7953.64 | 0
16842.128 | 8.24 | 55.863 | 20.76 | 11320.37 | 20.5 | 7982.26 | 0
16849.366 | 8.24 | 55.863 | 20.75 | 11338.38 | 20.5 | 7992.4 | 0
16856.467 | 8.24 | 55.864 | 20.76 | 11342.6 | 20.5 | 7955.35 | 0
16864.161 | 8.28 | 55.862 | 20.75 | 11344.31 | 20.5 | 7958.2 | 0
16871.873 | 8.28 | 55.862 | 20.75 | 11349.02 | 20.51 | 7979.82 | 0
16878.955 | 8.28 | 55.863 | 20.75 | 11350.02 | 20.51 | 7978.47 | 0
16886.344 | 8.29 | 55.861 | 20.75 | 11352.96 | 20.5 | 7993.83 | 0
16893.623 | 8.29 | 55.862 | 20.75 | 11354.02 | 20.51 | 7900.02 | 0
16900.768 | 8.29 | 55.862 | 20.75 | 11356.68 | 20.51 | 7909.21 | 0
16908.255 | 8.28 | 55.861 | 20.75 | 11359.44 | 20.51 | 7887.5 | 0
16915.805 | 8.28 | 55.86 | 20.76 | 11362.73 | 20.51 | 7925.78 | 0
16923.337 | 8.32 | 55.86 | 20.75 | 11366.33 | 20.52 | 7880.31 | 0
16930.684 | 8.32 | 55.86 | 20.75 | 11368.47 | 20.52 | 7898.68 | 0
16937.521 | 8.32 | 55.861 | 20.75 | 11369.4 | 20.52 | 7915.19 | 0
16944.926 | 8.32 | 55.861 | 20.75 | 11371.68 | 20.51 | 7905.42 | 0
16952.868 | 8.32 | 55.861 | 20.75 | 11374.75 | 20.51 | 7897.19 | 0
16960.344 | 8.32 | 55.86 | 20.75 | 11324.37 | 20.51 | 7939.9 | 0
16967.434 | 8.32 | 55.858 | 20.75 | 11335.45 | 20.52 | 7956.37 | 0
16974.936 | 8.32 | 55.86 | 20.75 | 11360.49 | 20.52 | 7980.84 | 0
16982.171 | 8.34 | 55.861 | 20.75 | 11365.03 | 20.52 | 7978.29 | 0
16989.224 | 8.36 | 55.86 | 20.75 | 11353.9 | 20.52 | 7972.6 | 0
16997.098 | 8.37 | 55.859 | 20.76 | 11368.98 | 20.52 | 7983.59 | 0
17004.876 | 8.36 | 55.857 | 20.75 | 11364.51 | 20.52 | 7945.14 | 0
17012.382 | 8.36 | 55.86 | 20.75 | 11379.89 | 20.52 | 7985.91 | 0
17019.789 | 8.37 | 55.858 | 20.75 | 11374.12 | 20.52 | 7971.49 | 0
17026.873 | 8.37 | 55.858 | 20.74 | 11367.6 | 20.51 | 7958.02 | 0
17034.612 | 8.37 | 55.859 | 20.75 | 11385.52 | 20.51 | 7954.95 | 0
17042.165 | 8.37 | 55.859 | 20.75 | 11351.48 | 20.51 | 7947.85 | 0
17049.595 | 8.37 | 55.858 | 20.75 | 11365.5 | 20.51 | 7950.99 | 0
17057.083 | 8.37 | 55.858 | 20.75 | 11391.26 | 20.51 | 7974.02 | 0
17064.804 | 8.37 | 55.858 | 20.74 | 11398.06 | 20.52 | 7985.34 | 0
17072.304 | 8.36 | 55.856 | 20.75 | 11361.01 | 20.52 | 7945.57 | 0
17079.421 | 8.36 | 55.856 | 20.74 | 11366.88 | 20.52 | 7950.05 | 0
17086.804 | 8.36 | 55.857 | 20.74 | 11386.71 | 20.52 | 7976.97 | 0
17094.234 | 8.36 | 55.858 | 20.75 | 11375.85 | 20.51 | 7965.69 | 0
17101.938 | 8.37 | 55.857 | 20.75 | 11377.9 | 20.51 | 7950.76 | 0
17109.388 | 8.37 | 55.857 | 20.74 | 11408.79 | 20.51 | 7984.11 | 0
17116.886 | 8.37 | 55.858 | 20.74 | 11408.01 | 20.5 | 7980.81 | 0
17124.839 | 8.38 | 55.857 | 20.74 | 11406.71 | 20.49 | 7987.79 | 0
17132.664 | 8.39 | 55.856 | 20.74 | 11402.72 | 20.5 | 7969.1 | 0
17139.979 | 8.39 | 55.856 | 20.74 | 11424.27 | 20.5 | 7994.26 | 0
17147.48 | 8.39 | 55.856 | 20.74 | 11396.17 | 20.5 | 7960.03 | 0
17154.798 | 8.39 | 55.856 | 20.74 | 11428.79 | 20.5 | 7994.96 | 0
17162.438 | 8.39 | 55.856 | 20.74 | 11397.49 | 20.51 | 7960.64 | 0
17169.637 | 8.39 | 55.856 | 20.74 | 11433.93 | 20.5 | 8001.74 | 0
17176.602 | 8.42 | 55.855 | 20.74 | 11410.03 | 20.5 | 7980.63 | 0
17183.913 | 8.43 | 55.857 | 20.74 | 11421.38 | 20.5 | 7992.47 | 0
17191.241 | 8.42 | 55.859 | 20.74 | 11409.15 | 20.5 | 7978.76 | 0
17198.396 | 8.42 | 55.86 | 20.74 | 11445.13 | 20.51 | 8004.46 | 0
17205.749 | 8.43 | 55.857 | 20.74 | 11447.15 | 20.5 | 8007.71 | 0
17212.932 | 8.43 | 55.858 | 20.74 | 11440 | 20.51 | 7995.84 | 0
17220.288 | 8.43 | 55.859 | 20.74 | 11452.49 | 20.51 | 8011.62 | 0
17227.512 | 8.44 | 55.858 | 20.74 | 11428.66 | 20.5 | 7979.82 | 0
17234.646 | 8.47 | 55.857 | 20.74 | 11444.96 | 20.51 | 8011.81 | 0
17242.101 | 8.46 | 55.858 | 20.74 | 11429.77 | 20.5 | 7992.48 | 0
17249.098 | 8.47 | 55.858 | 20.74 | 11461.95 | 20.51 | 8013.02 | 0
17256.176 | 8.47 | 55.859 | 20.73 | 11451.12 | 20.5 | 8001.04 | 0
17263.757 | 8.46 | 55.857 | 20.74 | 11465.73 | 20.51 | 8015.39 | 0
17271.29 | 8.46 | 55.859 | 20.73 | 11430.99 | 20.52 | 7983.31 | 0
17279.034 | 8.46 | 55.857 | 20.73 | 11464.34 | 20.52 | 8011.5 | 0
17286.205 | 8.48 | 55.858 | 20.74 | 11434.42 | 20.52 | 7986.59 | 0
17293.353 | 8.51 | 55.857 | 20.73 | 11442.05 | 20.52 | 7999.68 | 0
17300.702 | 8.51 | 55.855 | 20.74 | 11476.69 | 20.52 | 8023.94 | 0
17307.915 | 8.51 | 55.855 | 20.74 | 11450.03 | 20.51 | 8005.97 | 0
17314.983 | 8.51 | 55.854 | 20.73 | 11480.41 | 20.51 | 8034.05 | 0
17322.357 | 8.51 | 55.854 | 20.73 | 11452.2 | 20.51 | 7995.13 | 0
17329.658 | 8.51 | 55.853 | 20.73 | 11477.86 | 20.51 | 8029.28 | 0
17336.808 | 8.51 | 55.854 | 20.73 | 11471.36 | 20.51 | 8013.13 | 0
17344.557 | 8.52 | 55.854 | 20.73 | 11464.85 | 20.51 | 8001.92 | 0
17352.179 | 8.55 | 55.853 | 20.73 | 11494.66 | 20.51 | 8036.66 | 0
17359.733 | 8.55 | 55.852 | 20.73 | 11474.27 | 20.51 | 8022.63 | 0
17367.461 | 8.55 | 55.853 | 20.73 | 11469.59 | 20.51 | 8006.79 | 0
17374.952 | 8.55 | 55.854 | 20.73 | 11507.94 | 20.51 | 8047.3 | 0
17382.966 | 8.55 | 55.852 | 20.73 | 11513.14 | 20.5 | 8046.88 | 0
17390.564 | 8.55 | 55.852 | 20.73 | 11508.81 | 20.49 | 8044.3 | 0
17397.846 | 8.55 | 55.852 | 20.73 | 11523.4 | 20.5 | 8056.81 | 0
17405.393 | 8.59 | 55.852 | 20.73 | 11526.14 | 20.49 | 8034.04 | 0
17412.734 | 8.59 | 55.852 | 20.73 | 11529.57 | 20.49 | 8051.65 | 0
17420.181 | 8.59 | 55.853 | 20.73 | 11531.31 | 20.49 | 8040.42 | 0
17427.807 | 8.59 | 55.853 | 20.73 | 11533.35 | 20.49 | 8059.63 | 0
17434.988 | 8.59 | 55.852 | 20.73 | 11535.88 | 20.49 | 8054.73 | 0
17442.321 | 8.59 | 55.852 | 20.73 | 11538.7 | 20.48 | 7951.58 | 0
17449.565 | 8.59 | 55.853 | 20.73 | 11540.66 | 20.48 | 7973.86 | 0
17457.047 | 8.59 | 55.852 | 20.73 | 11543.9 | 20.48 | 7959.66 | 0
17465.35 | 8.63 | 55.852 | 20.72 | 11546.16 | 20.48 | 7965.62 | 0
17473.105 | 8.63 | 55.852 | 20.73 | 11529.74 | 20.49 | 8041.13 | 0
17481.011 | 8.63 | 55.851 | 20.73 | 11524.13 | 20.49 | 8049.65 | 0
17487.964 | 8.63 | 55.852 | 20.73 | 11527.59 | 20.49 | 8040.92 | 0
17495.437 | 8.63 | 55.85 | 20.73 | 11538.11 | 20.49 | 8059.8 | 0
17502.439 | 8.63 | 55.852 | 20.72 | 11539.72 | 20.49 | 8061.71 | 0
17509.917 | 8.63 | 55.852 | 20.73 | 11516.01 | 20.49 | 8029.82 | 0
17517.473 | 8.63 | 55.851 | 20.73 | 11563.34 | 20.48 | 8077.15 | 0
17524.929 | 8.65 | 55.851 | 20.73 | 11566.5 | 20.48 | 8042.08 | 0
17532.291 | 8.68 | 55.851 | 20.72 | 11567.44 | 20.47 | 8052.62 | 0
17539.71 | 8.67 | 55.852 | 20.73 | 11571.23 | 20.46 | 8066 | 0
17547.005 | 8.67 | 55.851 | 20.72 | 11573.65 | 20.47 | 8072.9 | 0
17554.548 | 8.68 | 55.852 | 20.73 | 11575.23 | 20.46 | 8056.18 | 0
17562.213 | 8.68 | 55.852 | 20.73 | 11578.25 | 20.46 | 8059.79 | 0
17569.313 | 8.67 | 55.852 | 20.72 | 11580.38 | 20.46 | 8065.23 | 0
17577.032 | 8.68 | 55.852 | 20.72 | 11582.89 | 20.46 | 8055.14 | 0
17584.893 | 8.69 | 55.851 | 20.72 | 11566.91 | 20.46 | 8045.38 | 0
17592.695 | 8.72 | 55.852 | 20.72 | 11544.43 | 20.45 | 8035.77 | 0
17599.759 | 8.71 | 55.851 | 20.72 | 11566.47 | 20.45 | 8052.99 | 0
17607.105 | 8.72 | 55.851 | 20.72 | 11544.83 | 20.45 | 8041.46 | 0
17614.686 | 8.72 | 55.85 | 20.72 | 11550.86 | 20.45 | 8038.48 | 0
17621.998 | 8.72 | 55.85 | 20.72 | 11554.49 | 20.45 | 8045.79 | 0
17629.773 | 8.72 | 55.851 | 20.72 | 11553.07 | 20.45 | 8045.35 | 0
17636.998 | 8.72 | 55.85 | 20.72 | 11573.37 | 20.44 | 8060.82 | 0
17644.305 | 8.72 | 55.852 | 20.72 | 11556.21 | 20.44 | 8049.34 | 0
17651.514 | 8.72 | 55.851 | 20.72 | 11560.42 | 20.45 | 8047.28 | 0
17658.747 | 8.72 | 55.851 | 20.72 | 11585.02 | 20.45 | 8072.93 | 0
17666.259 | 8.72 | 55.85 | 20.72 | 11587.95 | 20.45 | 8077.35 | 0
17673.786 | 8.72 | 55.851 | 20.72 | 11567.36 | 20.46 | 8061.12 | 0
17681.344 | 8.71 | 55.851 | 20.72 | 11576.67 | 20.46 | 8086.75 | 0
17689.551 | 8.72 | 55.851 | 20.72 | 11589.86 | 20.47 | 8078.84 | 0
17697.209 | 8.74 | 55.851 | 20.72 | 11597.26 | 20.46 | 8088.17 | 0
17704.52 | 8.75 | 55.851 | 20.72 | 11584.02 | 20.47 | 8081.42 | 0
17711.555 | 8.75 | 55.851 | 20.72 | 11596.81 | 20.46 | 8091.99 | 0
17719.488 | 8.75 | 55.85 | 20.72 | 11605.52 | 20.46 | 8099.64 | 0
17727.024 | 8.75 | 55.851 | 20.71 | 11608.06 | 20.46 | 8098.11 | 0
17734.337 | 8.75 | 55.851 | 20.71 | 11600.05 | 20.47 | 8084.21 | 0
17741.674 | 8.75 | 55.85 | 20.71 | 11607.06 | 20.46 | 8078.11 | 0
17749.479 | 8.75 | 55.852 | 20.71 | 11591.76 | 20.46 | 8083.58 | 0
17756.955 | 8.75 | 55.851 | 20.71 | 11592.55 | 20.45 | 8089.6 | 0
17765.118 | 8.75 | 55.85 | 20.71 | 11607.54 | 20.45 | 8093.44 | 0
17772.571 | 8.74 | 55.851 | 20.71 | 11621.74 | 20.44 | 8106.95 | 0
17780.556 | 8.75 | 55.85 | 20.71 | 11600.3 | 20.45 | 8086.51 | 0
17788.084 | 8.75 | 55.85 | 20.71 | 11603.66 | 20.45 | 8094.9 | 0
17795.391 | 8.75 | 55.849 | 20.71 | 11621.12 | 20.45 | 8111.82 | 0
17802.778 | 8.78 | 55.851 | 20.71 | 11612.84 | 20.45 | 8102.19 | 0
17809.952 | 8.77 | 55.851 | 20.71 | 11638.23 | 20.45 | 8123.62 | 0
17817.092 | 8.77 | 55.851 | 20.71 | 11617.99 | 20.45 | 8099.07 | 0
17824.333 | 8.77 | 55.851 | 20.71 | 11643.06 | 20.46 | 8119.89 | 0
17831.497 | 8.77 | 55.849 | 20.71 | 11641.66 | 20.46 | 8123.63 | 0
17839.148 | 8.77 | 55.849 | 20.71 | 11620.35 | 20.47 | 8121.38 | 0
17846.948 | 8.78 | 55.85 | 20.71 | 11636.79 | 20.47 | 8117.37 | 0
17854.479 | 8.81 | 55.851 | 20.71 | 11624.34 | 20.48 | 8111.96 | 0
17862.115 | 8.81 | 55.85 | 20.71 | 11627.55 | 20.47 | 8111.02 | 0
17869.609 | 8.81 | 55.849 | 20.71 | 11628.38 | 20.47 | 8119.48 | 0
17877.399 | 8.81 | 55.849 | 20.71 | 11638.06 | 20.47 | 8127.93 | 0
17884.757 | 8.81 | 55.849 | 20.71 | 11661.12 | 20.47 | 8147.87 | 0
17892.306 | 8.81 | 55.849 | 20.71 | 11647.02 | 20.47 | 8137.96 | 0
17899.896 | 8.81 | 55.85 | 20.71 | 11639.05 | 20.47 | 8127.83 | 0
17907.349 | 8.85 | 55.851 | 20.71 | 11659.66 | 20.46 | 8150.69 | 0
17914.267 | 8.85 | 55.85 | 20.71 | 11669.36 | 20.48 | 8151.28 | 0
17921.997 | 8.85 | 55.85 | 20.71 | 11645.65 | 20.47 | 8150.64 | 0
17929.444 | 8.85 | 55.85 | 20.71 | 11677.09 | 20.47 | 8162.52 | 0
17937.373 | 8.85 | 55.85 | 20.71 | 11671.07 | 20.47 | 8154.16 | 0
17944.944 | 8.85 | 55.849 | 20.71 | 11692.58 | 20.47 | 8174.83 | 0
17952.622 | 8.85 | 55.851 | 20.71 | 11693.28 | 20.47 | 8174.52 | 0
17960.422 | 8.85 | 55.848 | 20.71 | 11687.56 | 20.47 | 8167.85 | 0
17967.856 | 8.88 | 55.849 | 20.71 | 11708.49 | 20.47 | 8190.69 | 0
17975.493 | 8.89 | 55.849 | 20.71 | 11710.68 | 20.47 | 8178.86 | 0
17982.753 | 8.89 | 55.85 | 20.71 | 11712.91 | 20.47 | 8192.61 | 0
17990.837 | 8.89 | 55.85 | 20.7 | 11715.1 | 20.47 | 8195.61 | 0
17998.086 | 8.89 | 55.849 | 20.71 | 11718.19 | 20.47 | 8150.68 | 0
18005.954 | 8.89 | 55.849 | 20.71 | 11720.47 | 20.48 | 8187.27 | 0
18013.48 | 8.89 | 55.85 | 20.71 | 11723.06 | 20.48 | 8086.97 | 0
18021.04 | 8.93 | 55.849 | 20.71 | 11726.24 | 20.48 | 8087.89 | 0
18028.673 | 8.93 | 55.848 | 20.7 | 11728.02 | 20.47 | 8104.26 | 0
18036.062 | 8.93 | 55.847 | 20.7 | 11730.07 | 20.47 | 8118.01 | 0
18043.379 | 8.93 | 55.849 | 20.71 | 11693.55 | 20.47 | 8172.12 | 0
18051.382 | 8.93 | 55.848 | 20.71 | 11711.79 | 20.47 | 8184.01 | 0
18058.449 | 8.93 | 55.848 | 20.7 | 11719.23 | 20.47 | 8183.66 | 0
18065.989 | 8.93 | 55.85 | 20.71 | 11709.09 | 20.46 | 8181.09 | 0
18073.893 | 8.93 | 55.848 | 20.71 | 11704.36 | 20.47 | 8167.67 | 0
18081.154 | 8.97 | 55.85 | 20.7 | 11713.78 | 20.48 | 8188.95 | 0
18088.419 | 8.97 | 55.848 | 20.71 | 11695.66 | 20.48 | 8186.97 | 0
18096.267 | 8.97 | 55.847 | 20.71 | 11706.97 | 20.47 | 8183.64 | 0
18103.638 | 8.97 | 55.851 | 20.71 | 11702.15 | 20.48 | 8170.1 | 0
18111.333 | 8.97 | 55.85 | 20.71 | 11734.14 | 20.48 | 8204.24 | 0
18118.643 | 8.97 | 55.848 | 20.71 | 11721.07 | 20.48 | 8199.52 | 0
18126.656 | 8.98 | 55.851 | 20.71 | 11708.85 | 20.49 | 8181.68 | 0
18134.06 | 8.97 | 55.85 | 20.7 | 11741.94 | 20.48 | 8217.04 | 0
18141.214 | 9.01 | 55.85 | 20.7 | 11743.29 | 20.48 | 8214.56 | 0
18149.354 | 9.02 | 55.851 | 20.7 | 11736.77 | 20.49 | 8216.96 | 0
18156.704 | 9.01 | 55.85 | 20.71 | 11730.51 | 20.49 | 8211.54 | 0
18163.919 | 9.01 | 55.851 | 20.71 | 11752.52 | 20.5 | 8231.75 | 0
18171.313 | 9.01 | 55.85 | 20.7 | 11753.71 | 20.51 | 8226.02 | 0
18178.854 | 9.02 | 55.85 | 20.71 | 11757.75 | 20.5 | 8240.53 | 0
18186.345 | 9.01 | 55.85 | 20.71 | 11760.26 | 20.5 | 8236.38 | 0
18193.477 | 9.01 | 55.85 | 20.71 | 11739.09 | 20.5 | 8210.77 | 0
18201.107 | 9.06 | 55.849 | 20.71 | 11780.55 | 20.5 | 8253.46 | 1
18208.926 | 9.06 | 55.85 | 20.71 | 11786.21 | 20.5 | 8260.83 | 0
18216.357 | 9.06 | 55.849 | 20.71 | 11789.55 | 20.51 | 8210.07 | 0
18224.368 | 9.05 | 55.849 | 20.71 | 11792.55 | 20.5 | 8205.37 | 0
18231.585 | 9.05 | 55.85 | 20.71 | 11793.63 | 20.51 | 8220.08 | 0
18238.703 | 9.05 | 55.849 | 20.71 | 11796.41 | 20.5 | 8225.14 | 0
18245.939 | 9.06 | 55.85 | 20.71 | 11799.67 | 20.51 | 8232.25 | 0
18253.288 | 9.05 | 55.849 | 20.71 | 11800.49 | 20.52 | 8247.38 | 0
18260.546 | 9.05 | 55.85 | 20.71 | 11803.18 | 20.51 | 8265.19 | 0
18267.673 | 9.05 | 55.85 | 20.71 | 11806.09 | 20.51 | 8256.75 | 0
18274.928 | 9.05 | 55.849 | 20.71 | 11801.77 | 20.5 | 8248.62 | 0
18282.058 | 9.05 | 55.85 | 20.71 | 11793.67 | 20.51 | 8260.95 | 0
18289.481 | 9.05 | 55.85 | 20.71 | 11761.31 | 20.51 | 8230.05 | 0
18297.163 | 9.05 | 55.848 | 20.71 | 11798.29 | 20.51 | 8273.81 | 0
18304.582 | 9.05 | 55.849 | 20.7 | 11762.58 | 20.51 | 8240.79 | 0
18312.371 | 9.05 | 55.849 | 20.71 | 11799.19 | 20.52 | 8280.38 | 0
18320.117 | 9.05 | 55.847 | 20.71 | 11786.1 | 20.52 | 8275.16 | 0
18328.466 | 9.05 | 55.848 | 20.71 | 11802.74 | 20.52 | 8284.7 | 0
18336.337 | 9.05 | 55.849 | 20.71 | 11797.21 | 20.52 | 8287.25 | 0
18343.769 | 9.08 | 55.848 | 20.71 | 11810.13 | 20.53 | 8290.19 | 0
18351.635 | 9.08 | 55.843 | 20.71 | 11780.9 | 20.53 | 8263.73 | 0
18359.243 | 9.08 | 55.843 | 20.71 | 11780.6 | 20.53 | 8264.58 | 0
18366.745 | 9.08 | 55.845 | 20.71 | 11813.81 | 20.52 | 8296.25 | 0
18374.075 | 9.08 | 55.843 | 20.71 | 11782.99 | 20.52 | 8280.28 | 0
18382.45 | 9.08 | 55.843 | 20.71 | 11825.09 | 20.51 | 8306.48 | 0
18389.792 | 9.08 | 55.843 | 20.71 | 11788.66 | 20.51 | 8259.96 | 0
18397.607 | 9.11 | 55.842 | 20.71 | 11821.54 | 20.51 | 8301.59 | 0
18405.287 | 9.12 | 55.843 | 20.71 | 11807.54 | 20.51 | 8288.98 | 0
18412.449 | 9.11 | 55.844 | 20.71 | 11799.67 | 20.51 | 8268.65 | 0
18419.655 | 9.11 | 55.843 | 20.71 | 11805.52 | 20.51 | 8274.49 | 0
18426.76 | 9.12 | 55.843 | 20.71 | 11801.53 | 20.52 | 8279.72 | 0
18434.089 | 9.12 | 55.844 | 20.71 | 11841.82 | 20.52 | 8310.39 | 0
18441.585 | 9.12 | 55.843 | 20.71 | 11818.87 | 20.52 | 8285.4 | 0
18448.855 | 9.12 | 55.844 | 20.71 | 11852.04 | 20.51 | 8322.47 | 0
18455.925 | 9.16 | 55.844 | 20.71 | 11808.23 | 20.51 | 8279.31 | 0
18463.342 | 9.16 | 55.844 | 20.71 | 11836.8 | 20.51 | 8318.45 | 0
18470.437 | 9.16 | 55.845 | 20.71 | 11811.7 | 20.51 | 8281.55 | 0
18477.83 | 9.16 | 55.844 | 20.71 | 11864.31 | 20.51 | 8302.28 | 0
18485.502 | 9.16 | 55.844 | 20.71 | 11863.1 | 20.52 | 8331.83 | 0
18493.231 | 9.16 | 55.844 | 20.71 | 11846.13 | 20.52 | 8327.9 | 0
18500.832 | 9.16 | 55.845 | 20.71 | 11830.01 | 20.52 | 8297.34 | 0
18508.346 | 9.17 | 55.843 | 20.71 | 11821.46 | 20.52 | 8296.4 | 0
18515.867 | 9.2 | 55.843 | 20.72 | 11871.4 | 20.52 | 8340.46 | 0
18523.346 | 9.2 | 55.843 | 20.71 | 11852.06 | 20.52 | 8334.89 | 0
18530.775 | 9.2 | 55.843 | 20.71 | 11843.31 | 20.52 | 8327.21 | 0
18538.283 | 9.2 | 55.844 | 20.71 | 11875.57 | 20.52 | 8341.73 | 0
18545.919 | 9.2 | 55.844 | 20.72 | 11840.28 | 20.52 | 8322.9 | 0
18553.431 | 9.2 | 55.844 | 20.72 | 11889.95 | 20.52 | 8367.48 | 0
18560.386 | 9.2 | 55.844 | 20.71 | 11850.89 | 20.51 | 8316.49 | 0
18567.598 | 9.22 | 55.844 | 20.71 | 11900.62 | 20.51 | 8370.84 | 0
18575.034 | 9.24 | 55.843 | 20.71 | 11904.86 | 20.51 | 8373.4 | 0
18582.235 | 9.25 | 55.844 | 20.71 | 11906.12 | 20.51 | 8263.38 | 0
18589.401 | 9.24 | 55.844 | 20.71 | 11908.5 | 20.51 | 8258.59 | 0
18596.803 | 9.24 | 55.844 | 20.71 | 11912.07 | 20.51 | 8282.58 | 0
18603.875 | 9.24 | 55.843 | 20.71 | 11913.43 | 20.51 | 8295.73 | 0
18611.164 | 9.24 | 55.842 | 20.71 | 11915.6 | 20.52 | 8318.98 | 0
18618.487 | 9.25 | 55.844 | 20.71 | 11917.77 | 20.51 | 8328.29 | 0
18625.505 | 9.24 | 55.844 | 20.71 | 11920.72 | 20.51 | 8334.61 | 0
18633.291 | 9.29 | 55.844 | 20.7 | 11922.24 | 20.5 | 8323.77 | 0
18641.196 | 9.28 | 55.844 | 20.71 | 11856.85 | 20.51 | 8366.75 | 0
18648.868 | 9.28 | 55.843 | 20.71 | 11916.65 | 20.51 | 8356.14 | 0
18656.122 | 9.28 | 55.844 | 20.71 | 11893.81 | 20.51 | 8357.96 | 0
18663.519 | 9.28 | 55.844 | 20.71 | 11925.31 | 20.5 | 8369.59 | 0
18671.329 | 9.28 | 55.844 | 20.71 | 11926.99 | 20.5 | 8383.92 | 0
18678.804 | 9.28 | 55.843 | 20.71 | 11926.85 | 20.5 | 8368 | 0
18686.113 | 9.29 | 55.844 | 20.71 | 11885.44 | 20.5 | 8350.17 | 0
18693.456 | 9.32 | 55.843 | 20.71 | 11927.59 | 20.5 | 8390.86 | 0
18700.478 | 9.33 | 55.845 | 20.7 | 11871.81 | 20.5 | 8323.07 | 0
18708.15 | 9.33 | 55.842 | 20.71 | 11923.9 | 20.49 | 8389.22 | 0
18715.702 | 9.32 | 55.844 | 20.71 | 11881.02 | 20.49 | 8344.86 | 0
18722.919 | 9.32 | 55.843 | 20.71 | 11904.88 | 20.49 | 8347.98 | 0
18730.19 | 9.33 | 55.843 | 20.71 | 11900.01 | 20.48 | 8345.78 | 0
18737.634 | 9.33 | 55.843 | 20.71 | 11945.97 | 20.48 | 8392.78 | 0
18744.826 | 9.33 | 55.844 | 20.7 | 11896.48 | 20.49 | 8362.32 | 0
18752.164 | 9.37 | 55.844 | 20.7 | 11947.47 | 20.49 | 8398.33 | 0
18759.308 | 9.37 | 55.844 | 20.7 | 11908.18 | 20.48 | 8377.07 | 0
18766.451 | 9.37 | 55.845 | 20.7 | 11941.46 | 20.47 | 8408.76 | 0
18773.957 | 9.37 | 55.844 | 20.7 | 11921.01 | 20.47 | 8389.34 | 0
18781.846 | 9.37 | 55.843 | 20.71 | 11899.45 | 20.47 | 8353.56 | 0
18789.018 | 9.37 | 55.844 | 20.7 | 11925.3 | 20.46 | 8397.89 | 0
18796.249 | 9.37 | 55.843 | 20.7 | 11956.95 | 20.46 | 8420.99 | 0
18803.309 | 9.37 | 55.842 | 20.7 | 11969.1 | 20.47 | 8418.64 | 0
18810.986 | 9.37 | 55.843 | 20.7 | 11941.17 | 20.46 | 8421.87 | 0
18818.518 | 9.37 | 55.842 | 20.7 | 11940.47 | 20.46 | 8410.23 | 0
18826.241 | 9.37 | 55.842 | 20.7 | 11917.33 | 20.46 | 8385.07 | 0
18833.131 | 9.37 | 55.841 | 20.7 | 11963.78 | 20.46 | 8427.45 | 0
18840.976 | 9.37 | 55.843 | 20.7 | 11949.28 | 20.46 | 8394.51 | 0
18848.91 | 9.37 | 55.842 | 20.7 | 11936.44 | 20.46 | 8384.33 | 0
18856.575 | 9.39 | 55.842 | 20.7 | 11940.14 | 20.46 | 8390.07 | 0
18863.674 | 9.39 | 55.843 | 20.7 | 11934.97 | 20.45 | 8387.26 | 0
18870.983 | 9.4 | 55.844 | 20.7 | 11987.21 | 20.45 | 8440.25 | 0
18878.516 | 9.39 | 55.842 | 20.69 | 11929.23 | 20.46 | 8388.22 | 0
18885.805 | 9.4 | 55.844 | 20.69 | 11991.06 | 20.46 | 8411.78 | 0
18893.644 | 9.39 | 55.846 | 20.69 | 11997.07 | 20.45 | 8448.28 | 0
18900.67 | 9.39 | 55.846 | 20.7 | 12002.27 | 20.45 | 8457.61 | 0
18908.139 | 9.39 | 55.845 | 20.7 | 12004.17 | 20.45 | 8357.47 | 0
18915.61 | 9.39 | 55.846 | 20.7 | 12005.47 | 20.45 | 8356.76 | 0
18923.248 | 9.4 | 55.845 | 20.7 | 12009.39 | 20.46 | 8373.66 | 0
18930.501 | 9.4 | 55.844 | 20.7 | 12010.59 | 20.46 | 8385 | 0
18938.069 | 9.4 | 55.844 | 20.7 | 12013.11 | 20.46 | 8393.84 | 0
18945.754 | 9.39 | 55.845 | 20.7 | 12014.72 | 20.46 | 8377.85 | 0
18953.527 | 9.42 | 55.845 | 20.7 | 12017.53 | 20.45 | 8362.4 | 0
18961.357 | 9.42 | 55.844 | 20.7 | 12019.22 | 20.45 | 8380.79 | 0
18968.35 | 9.42 | 55.844 | 20.7 | 12002.36 | 20.45 | 8449.82 | 0
18975.705 | 9.42 | 55.844 | 20.69 | 11975.07 | 20.45 | 8431.95 | 0
18982.843 | 9.43 | 55.844 | 20.7 | 11985.17 | 20.44 | 8425.42 | 0
18990.105 | 9.42 | 55.845 | 20.7 | 11968.85 | 20.44 | 8426.13 | 0
18997.307 | 9.42 | 55.845 | 20.7 | 11991.35 | 20.44 | 8451.16 | 0
19004.83 | 9.45 | 55.842 | 20.69 | 12019.07 | 20.44 | 8445.4 | 0
19012.432 | 9.46 | 55.843 | 20.69 | 12002.53 | 20.44 | 8461.27 | 0
19020.495 | 9.46 | 55.843 | 20.69 | 12013.79 | 20.44 | 8470.33 | 0
19027.924 | 9.46 | 55.842 | 20.69 | 11989.12 | 20.43 | 8436.31 | 0
19035.326 | 9.46 | 55.844 | 20.69 | 11983.87 | 20.43 | 8438.46 | 0
19043.119 | 9.46 | 55.842 | 20.69 | 12021.65 | 20.43 | 8477.96 | 0
19050.584 | 9.46 | 55.842 | 20.69 | 11994.95 | 20.43 | 8444.66 | 0
19058.162 | 9.48 | 55.84 | 20.69 | 12032.03 | 20.42 | 8481.52 | 0
19066.179 | 9.5 | 55.841 | 20.69 | 12005.63 | 20.43 | 8465.22 | 0
19073.75 | 9.5 | 55.841 | 20.69 | 12036.55 | 20.43 | 8488.3 | 0
19081.001 | 9.5 | 55.843 | 20.69 | 12033.95 | 20.43 | 8479.95 | 0
19088.549 | 9.5 | 55.841 | 20.69 | 12005.43 | 20.43 | 8455.63 | 0
19096.442 | 9.5 | 55.842 | 20.69 | 12026.83 | 20.42 | 8483.76 | 0
19103.591 | 9.5 | 55.842 | 20.69 | 12036.8 | 20.42 | 8493.03 | 0
19110.899 | 9.5 | 55.841 | 20.69 | 12009.44 | 20.42 | 8463.43 | 0
19118.188 | 9.53 | 55.841 | 20.69 | 12047 | 20.43 | 8500.2 | 0
19125.714 | 9.54 | 55.841 | 20.69 | 12049.49 | 20.42 | 8503.63 | 0
19133.21 | 9.54 | 55.841 | 20.69 | 12043.78 | 20.42 | 8490.5 | 0
19141.022 | 9.54 | 55.841 | 20.69 | 12018.53 | 20.42 | 8476.89 | 0
19149.118 | 9.54 | 55.843 | 20.69 | 12048.88 | 20.42 | 8497.86 | 0
19156.952 | 9.54 | 55.841 | 20.69 | 12036.62 | 20.42 | 8484.63 | 0
19164.549 | 9.54 | 55.841 | 20.69 | 12027.75 | 20.43 | 8484.82 | 0
19172.136 | 9.54 | 55.841 | 20.69 | 12051.82 | 20.42 | 8509.83 | 0
19179.386 | 9.57 | 55.841 | 20.69 | 12032.82 | 20.42 | 8485.96 | 0
19186.623 | 9.58 | 55.841 | 20.68 | 12065.97 | 20.42 | 8520.51 | 0
19193.943 | 9.58 | 55.841 | 20.68 | 12033.35 | 20.42 | 8501.93 | 0
19202.362 | 9.58 | 55.841 | 20.68 | 12063.34 | 20.43 | 8527.03 | 0
19210.686 | 9.58 | 55.842 | 20.69 | 12042.38 | 20.43 | 8507.34 | 0
19217.739 | 9.58 | 55.841 | 20.69 | 12074.14 | 20.44 | 8533 | 0
19225.195 | 9.58 | 55.842 | 20.68 | 12066 | 20.44 | 8520.52 | 0
19233.335 | 9.58 | 55.841 | 20.69 | 12048.68 | 20.45 | 8512.68 | 0
19241.19 | 9.62 | 55.839 | 20.68 | 12050.75 | 20.44 | 8511.06 | 0
19248.644 | 9.62 | 55.84 | 20.68 | 12085.32 | 20.44 | 8545.78 | 0
19256.233 | 9.62 | 55.84 | 20.68 | 12082.85 | 20.44 | 8548.95 | 0
19264.079 | 9.61 | 55.84 | 20.68 | 12068.54 | 20.44 | 8544.57 | 0
19272.344 | 9.61 | 55.839 | 20.68 | 12079.35 | 20.45 | 8550.72 | 0
19279.897 | 9.61 | 55.84 | 20.68 | 12063.41 | 20.45 | 8535.42 | 0
19287.347 | 9.62 | 55.84 | 20.69 | 12090.59 | 20.46 | 8565.72 | 0
19295.058 | 9.65 | 55.84 | 20.68 | 12117.32 | 20.45 | 8577.94 | 0
19302.32 | 9.65 | 55.84 | 20.69 | 12120.58 | 20.45 | 8562.1 | 0
19309.803 | 9.65 | 55.841 | 20.68 | 12120.67 | 20.45 | 8563.97 | 0
19317.294 | 9.65 | 55.84 | 20.68 | 12122.85 | 20.45 | 8568.79 | 0
19324.978 | 9.65 | 55.842 | 20.68 | 12126.33 | 20.45 | 8570.87 | 0
19332.333 | 9.65 | 55.842 | 20.68 | 12127.79 | 20.44 | 8595.65 | 0
19340.027 | 9.65 | 55.843 | 20.68 | 12130.33 | 20.45 | 8453.49 | 0
19347.987 | 9.69 | 55.843 | 20.68 | 12131.89 | 20.45 | 8452.37 | 0
19355.864 | 9.69 | 55.842 | 20.68 | 12135.58 | 20.44 | 8467.38 | 0
19363.475 | 9.69 | 55.84 | 20.68 | 12136.74 | 20.43 | 8478.45 | 0
19371.263 | 9.69 | 55.841 | 20.68 | 12139.55 | 20.44 | 8477.17 | 0
19379.053 | 9.69 | 55.843 | 20.68 | 12141.11 | 20.44 | 8485.46 | 0
19386.801 | 9.68 | 55.844 | 20.68 | 12144.13 | 20.44 | 8494.13 | 0
19394.301 | 9.68 | 55.843 | 20.68 | 12145.75 | 20.44 | 8523.55 | 0
19401.915 | 9.69 | 55.844 | 20.68 | 12147.89 | 20.44 | 8526.82 | 0
19409.325 | 9.69 | 55.844 | 20.68 | 12149.95 | 20.44 | 8542.19 | 0
19416.68 | 9.69 | 55.845 | 20.68 | 12147.17 | 20.43 | 8548.89 | 0
19423.921 | 9.69 | 55.843 | 20.68 | 12108.39 | 20.44 | 8532.68 | 0
19431.431 | 9.69 | 55.845 | 20.68 | 12111.01 | 20.44 | 8556.37 | 0
19439.149 | 9.71 | 55.844 | 20.68 | 12126.06 | 20.44 | 8551.63 | 0
19446.507 | 9.72 | 55.843 | 20.68 | 12112.22 | 20.44 | 8537.95 | 0
19454.22 | 9.72 | 55.842 | 20.68 | 12114.03 | 20.44 | 8545.59 | 0
19461.709 | 9.72 | 55.843 | 20.68 | 12128.41 | 20.44 | 8555.94 | 0
19468.851 | 9.72 | 55.843 | 20.68 | 12128.09 | 20.44 | 8564.81 | 0
19476.318 | 9.72 | 55.843 | 20.68 | 12120.24 | 20.44 | 8551.32 | 0
19483.67 | 9.72 | 55.842 | 20.68 | 12122.13 | 20.44 | 8563.72 | 0
19491.192 | 9.72 | 55.842 | 20.68 | 12135.28 | 20.44 | 8564.36 | 0
19499.209 | 9.76 | 55.843 | 20.68 | 12144.23 | 20.44 | 8574.61 | 0
19507.326 | 9.76 | 55.843 | 20.68 | 12145.83 | 20.44 | 8578.47 | 0
19514.886 | 9.76 | 55.842 | 20.68 | 12152.95 | 20.45 | 8589.65 | 0
19522.725 | 9.77 | 55.843 | 20.68 | 12149.25 | 20.46 | 8594.48 | 0
19530.437 | 9.76 | 55.843 | 20.68 | 12150.87 | 20.45 | 8585.75 | 0
19538.374 | 9.76 | 55.842 | 20.68 | 12150.14 | 20.45 | 8602.36 | 0
19546.01 | 9.76 | 55.843 | 20.68 | 12141.86 | 20.45 | 8586.23 | 0
19553.586 | 9.77 | 55.843 | 20.68 | 12145.24 | 20.45 | 8609.72 | 0
19561.303 | 9.8 | 55.842 | 20.68 | 12151.78 | 20.45 | 8594.43 | 0
19568.807 | 9.8 | 55.842 | 20.68 | 12166.79 | 20.44 | 8611.67 | 0
19576.759 | 9.8 | 55.842 | 20.68 | 12150.49 | 20.45 | 8598.15 | 0
19584.062 | 9.8 | 55.841 | 20.68 | 12155.17 | 20.45 | 8602.73 | 0
19591.375 | 9.8 | 55.842 | 20.68 | 12169.55 | 20.45 | 8611.28 | 0
19598.754 | 9.8 | 55.841 | 20.68 | 12164.61 | 20.45 | 8624.22 | 0
19606.382 | 9.8 | 55.841 | 20.68 | 12180.5 | 20.46 | 8628.33 | 0
19613.659 | 9.8 | 55.84 | 20.68 | 12181.15 | 20.46 | 8630.15 | 0
19621.269 | 9.8 | 55.842 | 20.68 | 12178.53 | 20.46 | 8620.69 | 0
19629 | 9.8 | 55.841 | 20.68 | 12183.68 | 20.46 | 8636.35 | 0
19636.645 | 9.8 | 55.841 | 20.68 | 12171.52 | 20.46 | 8640.3 | 0
19644.21 | 9.81 | 55.842 | 20.68 | 12187.09 | 20.46 | 8641.23 | 0
19651.623 | 9.8 | 55.841 | 20.68 | 12178.85 | 20.46 | 8633.26 | 0
19658.949 | 9.83 | 55.839 | 20.68 | 12188.32 | 20.46 | 8640.7 | 0
19666.473 | 9.83 | 55.841 | 20.68 | 12185.51 | 20.46 | 8639.22 | 0
19674.054 | 9.83 | 55.841 | 20.69 | 12198.38 | 20.46 | 8653.23 | 0
19681.436 | 9.83 | 55.841 | 20.68 | 12194.96 | 20.46 | 8647.43 | 0
19688.75 | 9.83 | 55.843 | 20.68 | 12201.13 | 20.46 | 8656.58 | 0
19696.749 | 9.83 | 55.842 | 20.68 | 12199.08 | 20.46 | 8659.87 | 0
19704.248 | 9.83 | 55.842 | 20.68 | 12195.91 | 20.46 | 8656.33 | 0
19712.1 | 9.86 | 55.841 | 20.69 | 12203.86 | 20.45 | 8663.17 | 0
19719.74 | 9.87 | 55.841 | 20.68 | 12208.99 | 20.45 | 8665.22 | 0
19727.288 | 9.87 | 55.843 | 20.68 | 12203.83 | 20.45 | 8661.43 | 0
19734.807 | 9.87 | 55.842 | 20.68 | 12208.02 | 20.45 | 8663.38 | 0
19742.284 | 9.86 | 55.842 | 20.68 | 12210.74 | 20.45 | 8667.43 | 0
19749.823 | 9.87 | 55.841 | 20.68 | 12214.72 | 20.45 | 8674.76 | 0
19757.437 | 9.87 | 55.842 | 20.68 | 12214.32 | 20.45 | 8671.87 | 0
19765.264 | 9.87 | 55.841 | 20.68 | 12220.02 | 20.45 | 8677.6 | 0
19772.919 | 9.91 | 55.842 | 20.68 | 12218.69 | 20.44 | 8676.32 | 0
19780.59 | 9.9 | 55.841 | 20.68 | 12220.57 | 20.43 | 8684.87 | 0
19788.202 | 9.91 | 55.842 | 20.68 | 12228.04 | 20.42 | 8682.32 | 0
19795.831 | 9.91 | 55.842 | 20.68 | 12230.46 | 20.42 | 8683.52 | 0
19803.383 | 9.91 | 55.843 | 20.68 | 12228.43 | 20.41 | 8685.71 | 0
19811.057 | 9.91 | 55.842 | 20.68 | 12230.66 | 20.41 | 8685.33 | 0
19819.016 | 9.91 | 55.842 | 20.68 | 12233.95 | 20.41 | 8690.14 | 0
19826.632 | 9.91 | 55.842 | 20.68 | 12235.53 | 20.41 | 8691.61 | 0
19834.321 | 9.95 | 55.841 | 20.68 | 12238.88 | 20.41 | 8695.65 | 0
19841.736 | 9.95 | 55.841 | 20.68 | 12241.67 | 20.41 | 8696.28 | 0
19849.449 | 9.95 | 55.84 | 20.67 | 12275.2 | 20.42 | 8726.56 | 0
19857.196 | 9.95 | 55.839 | 20.67 | 12278.97 | 20.41 | 8729.49 | 0
19865.216 | 9.95 | 55.837 | 20.68 | 12280.18 | 20.41 | 8734.38 | 0
19873.153 | 9.95 | 55.839 | 20.68 | 12282.34 | 20.4 | 8734.59 | 0
19880.95 | 9.95 | 55.839 | 20.68 | 12285.66 | 20.4 | 8614.07 | 0
19888.367 | 9.99 | 55.839 | 20.68 | 12286.95 | 20.39 | 8694.52 | 0
19896.047 | 9.99 | 55.839 | 20.68 | 12289.77 | 20.38 | 8627.74 | 0
19903.658 | 9.99 | 55.838 | 20.67 | 12290.71 | 20.38 | 8631.54 | 0
19911.34 | 9.99 | 55.839 | 20.67 | 12255.51 | 20.38 | 8619.53 | 0
19918.606 | 9.99 | 55.839 | 20.68 | 12257.38 | 20.37 | 8695.06 | 0
19926.14 | 9.99 | 55.839 | 20.67 | 12259.25 | 20.38 | 8698.67 | 0
19933.704 | 10.02 | 55.839 | 20.67 | 12261.12 | 20.37 | 8702.06 | 0
19941.229 | 10.02 | 55.839 | 20.68 | 12263.54 | 20.38 | 8704.51 | 0
19949.107 | 10.02 | 55.844 | 20.67 | 12267.03 | 20.37 | 8704.22 | 0
19956.901 | 10.02 | 55.845 | 20.67 | 12305.23 | 20.37 | 8740.64 | 0
19964.486 | 10.02 | 55.845 | 20.67 | 12308.31 | 20.37 | 8707.39 | 0
19972.199 | 10.02 | 55.845 | 20.67 | 12309.35 | 20.37 | 8697.38 | 0
19979.468 | 10.02 | 55.846 | 20.67 | 12311.67 | 20.37 | 8699.66 | 0
19987.173 | 10.02 | 55.842 | 20.67 | 12314.27 | 20.36 | 8709.92 | 0
19994.589 | 10.02 | 55.84 | 20.67 | 12315.86 | 20.36 | 8702.45 | 0
20002.252 | 10.02 | 55.842 | 20.67 | 12317.51 | 20.36 | 8708.88 | 0
20010.156 | 10.02 | 55.84 | 20.67 | 12320.43 | 20.35 | 8707.52 | 0
20018.001 | 10.02 | 55.842 | 20.67 | 12321.27 | 20.36 | 8698.34 | 0
20025.583 | 10.02 | 55.841 | 20.66 | 12284.8 | 20.36 | 8712.6 | 0
20033.26 | 10.02 | 55.842 | 20.67 | 12286.78 | 20.36 | 8716.28 | 0
20040.749 | 10.05 | 55.841 | 20.67 | 12289.28 | 20.36 | 8719.13 | 0
20048.237 | 10.05 | 55.841 | 20.67 | 12290.88 | 20.36 | 8723.29 | 0
20055.885 | 10.05 | 55.843 | 20.67 | 12293.76 | 20.36 | 8725.08 | 0
20063.333 | 10.05 | 55.841 | 20.66 | 12295.59 | 20.36 | 8726.29 | 0
20070.948 | 10.05 | 55.842 | 20.66 | 12298 | 20.36 | 8730.07 | 0
20078.731 | 10.05 | 55.841 | 20.66 | 12299.46 | 20.36 | 8732.73 | 0
20087.042 | 10.05 | 55.841 | 20.66 | 12301.79 | 20.36 | 8734.18 | 0
20094.545 | 10.08 | 55.841 | 20.66 | 12303.71 | 20.37 | 8738.3 | 1

## 8.5.24Na2SO4
Datapoints: | 1972 |  | Notes: | 350RPM. 1mM Na2SO4 feed. 100mM Na2SO4 diafiltrate. Lag.
[10 empty] | Vial Data | [7 empty] | ICP Salt 1 Calibration |  | ICP Salt 2 Calibration
Time (s) | Mass (g) | Pressure (psi) | Retentate Temp | Retentate Cond @ Temp (uS/cm) | Permeate Temp | Permeate Cond @ Temp (uS/cm) | Vial Swap |  |  |  | Conductivity @ Temp | Sample Volume (mL) | Nitric Acid Volume (mL) | ICP Salt 1 Corrected Intensity (cps) | ICP Salt 1 (mg/L) | ICP Salt 2 Corrected Intensity (cps) | ICP Salt 2 (mg/L) | Concentration | Intensity (cps) | Concentration | Intensity (cps)
0.235 | 0.01 | 17.393 | 24.99 | 230.14 | 21.18 | 3.86 | 0 | Experiment Name: | LL_080524_PROP_2_Na2SO4.xlsx | Feed | 226.53 | 0.114 | 5 | 1017842.9 | 1.263494 |  |  | 0 | 24920.55
7.083 | 0.01 | 17.393 | 25.02 | 230.81 | 21.18 | 3.81 | 0 |  |  | Diafiltrate | 13222 | 0.0109 | 5 | 11173403.0 | 11.61418 |  |  | 1.03 | 910120.5
13.84 | 0.01 | 17.558 | 25.02 | 230.92 | 21.18 | 3.82 | 0 | Initial Solution Weight: | 10 | Retentate | 10402 | 0.0137 | 5 | 10458473.8 | 10.88551 |  |  | 2.01 | 1763785.4
20.916 | -0.01 | 17.634 | 25.03 | 230.98 | 21.18 | 3.82 | 0 | Final Solution Weight: | 9.3686 | Final Tube | 8831.2 | 0.0137 | 5 | 8024877.2 | 8.405157 |  |  | 3.02 | 2674573.0
27.595 | 0 | 17.679 | 25.03 | 231.02 | 21.18 | 3.81 | 0 |  |  | Vial 1 | 10.46 | 0.0219 | 5 | 17213.58 | 0.2436395 |  |  | 4.02 | 3662254.4
34.577 | 0.01 | 17.708 | 25.03 | 231.08 | 21.18 | 3.8 | 0 | Final Vial Weight: | 2.64 | Vial 2 | 227.72 | 0.0219 | 5 | 230802.9 | 0.4613326 |  |  | 6.04 | 5433448.1
41.225 | 0.01 | 17.721 | 25.03 | 231.16 | 21.18 | 3.79 | 0 | Final Vial w/ Solution: | 3.41 | Vial 3 | 1011.1 | 0.0219 | 5 | 988387.8 | 1.233473 |  |  | 8.05 | 7556820.3
48.206 | 0.02 | 39.21 | 25.03 | 231.24 | 21.17 | 3.78 | 0 |  |  | Vial 4 | 2127.5 | 0.0219 | 5 | 2400014.1 | 2.672222 |  |  | 10.05 | 9620188.3
54.795 | 0.03 | 58.897 | 25.04 | 231.34 | 21.17 | 3.96 | 0 | ICP Calibration Points (#): | 10 | Vial 5 | 3247.6 | 0.0219 | 5 | 4169020.5 | 4.475217 |  |  | 12.27 | 11698051.0
61.284 | 0.02 | 59.196 | 25.04 | 231.52 | 21.17 | 4.38 | 0 | Number of Salts: | 1 | Vial 6 | 4492.2 | 0.0219 | 5 | 5805015.5 | 6.142644 |  |  | 15.22 | 15009123.9
67.782 | 0.01 | 59.32 | 25.03 | 231.77 | 21.17 | 4.73 | 0 | Salt 1: | Na2SO4 | Vial 7 | 5469.4 | 0.0219 | 5 | 7254406.6 | 7.619883
74.846 | 0.01 | 59.369 | 25.04 | 231.89 | 21.17 | 5.03 | 0 | Salt 2: |  | Vial 8 | 6345.3 | 0.0219 | 5 | 9185833.0 | 9.588419
81.31 | 0.02 | 59.402 | 25.04 | 232.05 | 21.17 | 5.34 | 0 |  |  | Vial 9 | 7369.8 | 0.0219 | 5 | 9878009.0 | 10.29389
87.731 | 0.01 | 59.429 | 25.03 | 232.24 | 21.17 | 5.63 | 0 |  |  | Vial 10 | 8265.4 | 0.0219 | 5 | 12458923.3 | 12.9244
94.204 | 0.01 | 59.446 | 25.02 | 232.47 | 21.17 | 5.95 | 0
100.691 | 0.01 | 59.464 | 25.03 | 232.58 | 21.17 | 6.1 | 0
107.08 | 0 | 59.481 | 25.04 | 232.83 | 21.17 | 6.4 | 0
113.579 | 0.01 | 59.498 | 25.04 | 232.93 | 21.16 | 6.5 | 0
119.937 | 0.01 | 59.515 | 25.04 | 233.13 | 21.16 | 6.71 | 0
126.451 | 0 | 59.531 | 25.04 | 233.35 | 21.16 | 6.95 | 0
132.841 | 0.01 | 59.546 | 25.04 | 233.44 | 21.15 | 6.99 | 0
139.336 | 0 | 59.563 | 25.04 | 233.66 | 21.14 | 7.18 | 0
145.725 | 0.01 | 59.576 | 25.04 | 233.81 | 21.13 | 7.26 | 0
152.212 | 0.01 | 59.591 | 25.03 | 234.01 | 21.13 | 7.39 | 0
158.585 | 0.02 | 59.606 | 25.05 | 234.18 | 21.13 | 7.46 | 0
164.975 | 0.02 | 59.619 | 25.05 | 234.36 | 21.13 | 7.58 | 0
171.473 | -0.01 | 59.634 | 25.05 | 234.51 | 21.13 | 7.6 | 0
178.076 | 0 | 59.647 | 25.06 | 234.69 | 21.12 | 7.72 | 0
185.154 | 0.04 | 59.661 | 25.05 | 234.93 | 21.11 | 7.8 | 0
191.522 | 0.01 | 59.674 | 25.05 | 235.09 | 21.1 | 7.86 | 0
198.108 | 0.02 | 59.689 | 25.05 | 235.26 | 21.08 | 7.87 | 0
205.172 | 0.02 | 59.702 | 25.05 | 235.44 | 21.06 | 7.93 | 0
211.678 | 0.01 | 59.715 | 25.05 | 235.58 | 21.05 | 7.97 | 0
218.26 | 0.02 | 59.727 | 25.06 | 235.77 | 21.05 | 8.02 | 0
225.216 | 0.02 | 59.741 | 25.06 | 235.99 | 21.04 | 8.1 | 0
231.903 | 0.01 | 59.754 | 25.06 | 236.14 | 21.04 | 8.13 | 0
238.987 | 0.01 | 59.766 | 25.07 | 236.33 | 21.05 | 8.15 | 0
245.559 | 0.02 | 59.777 | 25.07 | 236.47 | 21.04 | 8.2 | 0
252.528 | 0.01 | 59.787 | 25.06 | 236.69 | 21.04 | 8.22 | 0
259.184 | 0.01 | 59.799 | 25.07 | 236.85 | 21.05 | 8.27 | 0
266.176 | 0.01 | 59.809 | 25.08 | 237.07 | 21.05 | 8.31 | 0
272.972 | 0.01 | 59.82 | 25.07 | 237.25 | 21.05 | 8.33 | 0
279.954 | 0.01 | 59.829 | 25.07 | 237.43 | 21.05 | 8.36 | 0
286.705 | 0.01 | 59.836 | 25.07 | 237.6 | 21.05 | 8.4 | 0
293.591 | 0.01 | 59.844 | 25.08 | 237.8 | 21.05 | 8.41 | 0
300.36 | 0.01 | 59.851 | 25.08 | 237.98 | 21.05 | 8.46 | 0
307.129 | 0.02 | 59.859 | 25.08 | 238.17 | 21.05 | 8.48 | 0
313.933 | 0.01 | 59.865 | 25.08 | 238.36 | 21.05 | 8.49 | 0
320.881 | 0.02 | 59.872 | 25.08 | 238.57 | 21.06 | 8.53 | 0
327.768 | 0.01 | 59.88 | 25.09 | 238.74 | 21.05 | 8.55 | 0
334.546 | 0.01 | 59.884 | 25.09 | 238.92 | 21.05 | 8.57 | 0
341.326 | 0 | 59.892 | 25.09 | 239.09 | 21.05 | 8.6 | 0
348.203 | 0.01 | 59.898 | 25.09 | 239.31 | 21.05 | 8.64 | 0
355.172 | 0.01 | 59.903 | 25.09 | 239.46 | 21.05 | 8.67 | 0
361.864 | 0.01 | 59.909 | 25.09 | 239.68 | 21.06 | 8.66 | 0
368.718 | 0.01 | 59.914 | 25.09 | 239.85 | 21.06 | 8.7 | 0
375.594 | 0.01 | 59.919 | 25.09 | 240.06 | 21.05 | 8.73 | 0
382.47 | 0.01 | 59.924 | 25.09 | 240.21 | 21.06 | 8.74 | 0
389.154 | 0.01 | 59.928 | 25.1 | 240.41 | 21.06 | 8.75 | 0
396.207 | 0.01 | 59.933 | 25.09 | 240.59 | 21.06 | 8.8 | 0
402.901 | 0.02 | 59.937 | 25.1 | 240.79 | 21.06 | 8.8 | 0
409.979 | 0.02 | 59.941 | 25.09 | 240.97 | 21.06 | 8.83 | 0
416.563 | 0.01 | 59.945 | 25.11 | 241.19 | 21.06 | 8.85 | 0
423.632 | 0.01 | 59.95 | 25.1 | 241.37 | 21.06 | 8.87 | 0
430.223 | 0 | 59.953 | 25.1 | 241.54 | 21.06 | 8.87 | 0
437.179 | 0.01 | 59.958 | 25.1 | 241.72 | 21.06 | 8.88 | 0
443.85 | 0.01 | 59.961 | 25.11 | 241.94 | 21.07 | 8.91 | 0
450.351 | 0.02 | 59.963 | 25.11 | 242.11 | 21.07 | 8.97 | 0
457.424 | 0.01 | 59.968 | 25.1 | 242.34 | 21.07 | 8.95 | 0
464.004 | 0 | 59.972 | 25.11 | 242.51 | 21.07 | 8.97 | 0
470.413 | 0.02 | 59.975 | 25.1 | 242.66 | 21.07 | 8.99 | 0
476.904 | 0 | 59.976 | 25.1 | 242.88 | 21.07 | 9.04 | 0
483.188 | 0.02 | 59.979 | 25.1 | 243.04 | 21.07 | 9.02 | 0
489.771 | 0.01 | 59.981 | 25.11 | 243.21 | 21.07 | 9.03 | 0
496.143 | 0.01 | 59.984 | 25.11 | 243.39 | 21.07 | 9.04 | 0
502.579 | 0.01 | 59.986 | 25.1 | 243.62 | 21.07 | 9.15 | 0
508.946 | 0.01 | 59.989 | 25.1 | 243.82 | 21.07 | 9.15 | 0
515.435 | 0.02 | 59.992 | 25.09 | 243.99 | 21.08 | 9.15 | 0
521.689 | 0.02 | 59.994 | 25.09 | 244.17 | 21.07 | 9.17 | 0
528.396 | 0.02 | 59.996 | 25.1 | 244.31 | 21.07 | 9.17 | 0
534.797 | 0.01 | 59.998 | 25.1 | 244.54 | 21.07 | 9.22 | 0
541.175 | 0.01 | 60 | 25.09 | 244.68 | 21.07 | 9.18 | 0
547.584 | 0.01 | 60.002 | 25.1 | 244.9 | 21.08 | 9.26 | 0
553.978 | 0 | 60.004 | 25.11 | 245.05 | 21.08 | 9.26 | 0
560.456 | 0.01 | 60.006 | 25.11 | 245.22 | 21.07 | 9.27 | 0
566.954 | 0.01 | 60.005 | 25.1 | 245.45 | 21.07 | 9.29 | 0
573.324 | 0.01 | 60.009 | 25.11 | 245.62 | 21.07 | 9.31 | 0
579.819 | 0.01 | 60.01 | 25.11 | 245.79 | 21.08 | 9.32 | 0
586.292 | 0.01 | 60.012 | 25.1 | 246.01 | 21.07 | 9.37 | 0
593.364 | 0.01 | 60.014 | 25.1 | 246.24 | 21.07 | 9.35 | 0
600.056 | 0.02 | 60.014 | 25.1 | 246.41 | 21.07 | 9.37 | 0
606.943 | 0.02 | 60.017 | 25.1 | 246.62 | 21.07 | 9.35 | 0
613.741 | 0.02 | 60.018 | 25.1 | 246.79 | 21.07 | 9.35 | 0
620.666 | 0.02 | 60.019 | 25.1 | 247.01 | 21.07 | 9.36 | 0
627.357 | 0.01 | 60.02 | 25.1 | 247.2 | 21.07 | 9.36 | 0
634.323 | 0.02 | 60.022 | 25.1 | 247.42 | 21.07 | 9.37 | 0
641.014 | 0.02 | 60.022 | 25.09 | 247.59 | 21.07 | 9.38 | 0
648.096 | 0.01 | 60.024 | 25.09 | 247.8 | 21.06 | 9.39 | 0
654.646 | 0.01 | 60.024 | 25.09 | 248 | 21.06 | 9.39 | 0
661.641 | 0.02 | 60.026 | 25.09 | 248.21 | 21.06 | 9.4 | 0
668.445 | 0.02 | 60.027 | 25.1 | 248.41 | 21.06 | 9.39 | 0
675.303 | 0.02 | 60.035 | 25.09 | 248.62 | 21.06 | 9.39 | 0
682.079 | 0.01 | 60.057 | 25.08 | 252.32 | 21.06 | 9.41 | 0
689.048 | 0.01 | 60.047 | 25.09 | 272.35 | 21.06 | 9.42 | 0
695.933 | 0.02 | 60.042 | 25.08 | 288.97 | 21.06 | 9.42 | 0
702.681 | 0.02 | 60.045 | 25.07 | 307.13 | 21.06 | 9.58 | 0
709.491 | 0.02 | 60.037 | 25.04 | 323.66 | 21.06 | 9.52 | 0
716.262 | 0.01 | 60.042 | 25.04 | 341.9 | 21.06 | 9.55 | 0
723.21 | 0.01 | 60.036 | 25.07 | 358.62 | 21.06 | 9.54 | 0
730.013 | 0.01 | 60.041 | 25.08 | 377.14 | 21.06 | 9.57 | 0
736.974 | 0.02 | 60.036 | 25.05 | 394.08 | 21.07 | 9.61 | 0
743.648 | 0.01 | 60.046 | 25.04 | 412.54 | 21.06 | 9.63 | 0
750.539 | 0.02 | 60.036 | 25.06 | 428.77 | 21.06 | 9.66 | 0
757.322 | 0.01 | 60.044 | 25.07 | 446.95 | 21.06 | 9.73 | 0
764.288 | 0.01 | 60.038 | 25.05 | 462.94 | 21.06 | 9.84 | 0
771.111 | 0.01 | 60.046 | 25.04 | 481.42 | 21.06 | 9.96 | 0
777.936 | 0.01 | 60.037 | 25.06 | 497.52 | 21.06 | 10.13 | 0
784.703 | 0.01 | 60.044 | 25.07 | 515.67 | 21.06 | 10.3 | 0
791.695 | 0.01 | 60.038 | 25.03 | 531.35 | 21.06 | 10.52 | 0
798.282 | 0.02 | 60.047 | 25.04 | 549.18 | 21.06 | 10.74 | 0
805.341 | 0.02 | 60.038 | 25.05 | 565.1 | 21.06 | 11.07 | 0
812.005 | 0.01 | 60.046 | 25.06 | 582.78 | 21.06 | 11.42 | 0
819.112 | 0.01 | 60.039 | 25.06 | 598.24 | 21.07 | 11.78 | 0
825.692 | 0.02 | 60.048 | 25.06 | 616.34 | 21.07 | 12.17 | 0
832.737 | 0.02 | 60.044 | 25.04 | 631.57 | 21.06 | 12.69 | 0
839.239 | 0.02 | 60.043 | 25.06 | 647.13 | 21.06 | 13.26 | 0
845.716 | 0.04 | 60.047 | 25.04 | 662.48 | 21.06 | 13.74 | 0
852.076 | 0.05 | 60.043 | 25.05 | 678.09 | 21.07 | 14.31 | 0
858.598 | 0.05 | 60.046 | 25.03 | 693.11 | 21.07 | 14.9 | 0
864.983 | 0.05 | 60.045 | 25.05 | 708.77 | 21.07 | 15.56 | 0
871.467 | 0.05 | 60.042 | 25.05 | 724.01 | 21.07 | 16.29 | 0
877.968 | 0.1 | 60.044 | 25.04 | 738.8 | 21.07 | 17.08 | 0
884.344 | 0.1 | 60.047 | 25.04 | 754.03 | 21.07 | 18 | 0
890.745 | 0.1 | 60.044 | 25.04 | 769.95 | 21.07 | 18.88 | 0
897.237 | 0.1 | 60.048 | 25.05 | 783.98 | 21.07 | 19.73 | 0
903.607 | 0.1 | 60.046 | 25.02 | 799.54 | 21.08 | 20.82 | 0
910.14 | 0.09 | 60.048 | 25.06 | 814.02 | 21.07 | 21.84 | 0
916.506 | 0.13 | 60.046 | 25.02 | 828.37 | 21.07 | 23.01 | 0
922.979 | 0.14 | 60.049 | 25.04 | 843.87 | 21.07 | 23.63 | 0
929.381 | 0.14 | 60.047 | 25.03 | 858.23 | 21.07 | 24.87 | 0
935.872 | 0.14 | 60.044 | 25.05 | 873.06 | 21.06 | 25.89 | 0
942.365 | 0.14 | 60.048 | 25.04 | 887.84 | 21.07 | 25.94 | 0
949.519 | 0.14 | 60.047 | 25.04 | 903.78 | 21.07 | 27.3 | 0
956.014 | 0.19 | 60.05 | 25.04 | 918.24 | 21.07 | 29.08 | 0
963.071 | 0.18 | 60.043 | 25.05 | 934.55 | 21.07 | 28.89 | 0
969.768 | 0.19 | 60.049 | 25.05 | 949.22 | 21.08 | 31.4 | 0
976.823 | 0.18 | 60.042 | 25.05 | 965.41 | 21.08 | 30.91 | 0
983.509 | 0.18 | 60.049 | 25.02 | 979.43 | 21.08 | 32.56 | 0
990.378 | 0.23 | 60.051 | 25.03 | 995.15 | 21.08 | 33.83 | 0
996.971 | 0.22 | 60.048 | 25.06 | 1008.73 | 21.09 | 35.37 | 0
1003.444 | 0.22 | 60.045 | 25.05 | 1022.91 | 21.08 | 37.31 | 0
1010.413 | 0.22 | 60.046 | 25.04 | 1038.76 | 21.09 | 38.91 | 0
1017.195 | 0.23 | 60.043 | 25.03 | 1052.49 | 21.08 | 40.95 | 0
1024.054 | 0.23 | 60.044 | 25.03 | 1068.11 | 21.08 | 42.85 | 0
1030.855 | 0.27 | 60.045 | 25.07 | 1083.4 | 21.08 | 45.11 | 0
1037.825 | 0.27 | 60.038 | 25.06 | 1098.4 | 21.09 | 47.02 | 0
1044.719 | 0.27 | 60.047 | 25.03 | 1112.26 | 21.09 | 49.77 | 0
1051.609 | 0.28 | 60.039 | 25.03 | 1127.29 | 21.08 | 51.78 | 0
1058.361 | 0.28 | 60.036 | 25.04 | 1141.99 | 21.09 | 54.25 | 0
1065.054 | 0.32 | 60.044 | 25.04 | 1156.83 | 21.09 | 54.42 | 0
1071.919 | 0.32 | 60.043 | 25.05 | 1170.74 | 21.09 | 54.18 | 0
1078.908 | 0.32 | 60.039 | 25.05 | 1185.83 | 21.09 | 57.1 | 0
1085.681 | 0.32 | 60.039 | 25.02 | 1199.1 | 21.09 | 57.41 | 0
1092.547 | 0.32 | 60.038 | 25.03 | 1214.49 | 21.09 | 58.43 | 0
1099.41 | 0.32 | 60.031 | 25.04 | 1228.2 | 21.09 | 61.02 | 0
1106.107 | 0.36 | 60.039 | 25.03 | 1242.67 | 21.1 | 62.17 | 0
1113.07 | 0.37 | 60.034 | 25.06 | 1256.07 | 21.1 | 61.94 | 0
1119.848 | 0.37 | 60.04 | 25.05 | 1271.23 | 21.1 | 62.8 | 0
1126.726 | 0.37 | 60.031 | 25.04 | 1284.32 | 21.1 | 62.72 | 0
1133.503 | 0.37 | 60.036 | 25.04 | 1298.55 | 21.11 | 65.49 | 0
1140.479 | 0.36 | 60.031 | 25.01 | 1311.64 | 21.1 | 68.19 | 0
1147.052 | 0.42 | 60.037 | 25.01 | 1325.95 | 21.1 | 70.66 | 0
1154.13 | 0.41 | 60.031 | 25.05 | 1339.28 | 21.1 | 73.54 | 0
1160.832 | 0.41 | 60.035 | 25.05 | 1354.3 | 21.1 | 75.81 | 0
1167.872 | 0.41 | 60.031 | 25.01 | 1366.78 | 21.1 | 78.78 | 0
1174.452 | 0.41 | 60.04 | 25 | 1381.23 | 21.1 | 81.02 | 0
1181.41 | 0.41 | 60.033 | 25.04 | 1393.93 | 21.1 | 84.05 | 0
1188.026 | 0.45 | 60.029 | 25.04 | 1407.03 | 21.1 | 86.57 | 0
1194.526 | 0.46 | 60.026 | 25.01 | 1419.71 | 21.1 | 88.9 | 0
1201.094 | 0.46 | 60.036 | 25.03 | 1434 | 21.1 | 91.76 | 0
1207.985 | 0.45 | 60.028 | 25.05 | 1446.43 | 21.1 | 94.74 | 0
1214.62 | 0.46 | 60.025 | 25.02 | 1458.93 | 21.1 | 97.4 | 0
1221.147 | 0.47 | 60.028 | 25.03 | 1472.83 | 21.11 | 100.05 | 0
1228.287 | 0.5 | 60.028 | 25.01 | 1485.61 | 21.11 | 103.25 | 0
1234.693 | 0.51 | 60.025 | 25.04 | 1497.98 | 21.11 | 106.41 | 0
1241.196 | 0.5 | 60.024 | 25.03 | 1510.22 | 21.1 | 109.42 | 0
1247.706 | 0.51 | 60.025 | 25.04 | 1525.05 | 21.11 | 112.42 | 0
1254.835 | 0.51 | 60.027 | 25.01 | 1536.59 | 21.11 | 115.84 | 0
1261.23 | 0.52 | 60.025 | 25.03 | 1549.22 | 21.11 | 119.02 | 0
1267.72 | 0.54 | 60.021 | 25.04 | 1561.24 | 21.12 | 122.06 | 0
1274.195 | 0.56 | 60.024 | 25.01 | 1573.59 | 21.12 | 125.28 | 0
1280.581 | 0.55 | 60.021 | 25.02 | 1585.74 | 21.11 | 128.41 | 0
1287.088 | 0.56 | 60.022 | 25.05 | 1598.03 | 21.11 | 131.73 | 0
1293.454 | 0.55 | 60.021 | 25.02 | 1610.05 | 21.12 | 136.19 | 0
1299.955 | 0.55 | 60.017 | 25.03 | 1622.89 | 21.11 | 140.51 | 0
1306.445 | 0.59 | 60.023 | 25.05 | 1635.5 | 21.11 | 145.13 | 0
1313.518 | 0.59 | 60.022 | 25.03 | 1648.03 | 21.11 | 145.67 | 0
1319.983 | 0.59 | 60.024 | 25.03 | 1660.16 | 21.11 | 149.47 | 0
1326.364 | 0.59 | 60.022 | 25.04 | 1672.63 | 21.11 | 153.77 | 0
1332.872 | 0.6 | 60.019 | 25.01 | 1684.52 | 21.11 | 158.49 | 0
1339.373 | 0.59 | 60.021 | 25.05 | 1696.11 | 21.12 | 163.23 | 0
1346.454 | 0.64 | 60.019 | 25.04 | 1709.91 | 21.12 | 167.21 | 0
1353.043 | 0.64 | 60.021 | 25.01 | 1721.92 | 21.12 | 172.75 | 0
1360.195 | 0.65 | 60.018 | 25.01 | 1735.5 | 21.12 | 176.48 | 0
1366.762 | 0.64 | 60.019 | 25.04 | 1747.05 | 21.12 | 181.14 | 0
1373.83 | 0.64 | 60.014 | 25.03 | 1761.6 | 21.12 | 186.62 | 0
1380.517 |  | 60.017 | 25 | 1773.62 | 21.12 | 186.11 | 0
1387.406 | 0.69 | 60.012 | 25.02 | 1786.68 | 21.12 | 185.74 | 0
1394.278 | 0.69 | 60.02 | 25.05 | 1798.54 | 21.13 | 186.42 | 0
1401.234 | 0.69 | 60.018 | 25.05 | 1810.61 | 21.13 | 189.14 | 0
1407.74 | 0.69 | 60.017 | 25.02 | 1822.37 | 21.13 | 193.72 | 0
1414.808 | 0.69 | 60.01 | 25.01 | 1835.25 | 21.12 | 198.1 | 0
1421.704 | 0.74 | 60.012 | 25 | 1848.44 | 21.13 | 202.75 | 0
1428.833 | 0.73 | 60.011 | 25.04 | 1860.2 | 21.13 | 207.51 | 0
1435.621 | 0.73 | 60.013 | 25.03 | 1873.03 | 21.13 | 211.47 | 0
1442.511 | 0.73 | 60.013 | 25.02 | 1884.93 | 21.12 | 216.52 | 0
1449.392 | 0.74 | 60.008 | 25.02 | 1897.88 | 21.13 | 221.15 | 0
1456.141 | 0.74 | 59.991 | 24.99 | 1908.64 | 21.13 | 225.74 | 0
1462.92 | 0.77 | 59.983 | 24.99 | 1921.31 | 21.13 | 231.81 | 0
1469.908 | 0.78 | 59.967 | 25.03 | 1930.62 | 21.13 | 234.05 | 0
1476.669 | 0.78 | 59.957 | 25.03 | 1940.8 | 21.13 | 233.07 | 0
1483.56 | 0.79 | 59.937 | 25.03 | 1949.07 | 21.13 | 233.35 | 0
1490.416 | 0.77 | 59.92 | 25.03 | 1957.76 | 21.13 | 232.5 | 0
1497.31 | 0.78 | 59.895 | 25.03 | 1963.86 | 21.13 | 237.67 | 0
1503.881 | 0.83 | 59.885 | 25.03 | 1972.42 | 21.14 | 242.25 | 0
1510.866 | 0.82 | 59.856 | 25.01 | 1979.24 | 21.13 | 246.88 | 0
1517.625 | 0.83 | 59.84 | 24.99 | 1987.5 | 21.13 | 251.34 | 0
1524.69 | 0.82 | 59.82 | 25.03 | 1994.33 | 21.13 | 256.12 | 0
1531.187 | 0.83 | 59.798 | 25 | 2001.23 | 21.13 | 259.97 | 0
1537.766 | 0.83 | 59.785 | 25.02 | 2009.32 | 21.13 | 264.18 | 0
1544.757 | 0.88 | 59.758 | 25.01 | 2016.15 | 21.13 | 268.62 | 0
1551.516 | 0.88 | 59.748 | 24.99 | 2023.58 | 21.13 | 273.26 | 0
1558.428 | 0.88 | 59.719 | 25.02 | 2030.78 | 21.13 | 277.78 | 0
1565.077 | 0.88 | 59.711 | 25.01 | 2038.73 | 21.13 | 282.29 | 0
1572.14 | 0.88 | 59.694 | 25.01 | 2045.74 | 21.13 | 287.24 | 0
1578.735 | 0.88 | 59.684 | 25.01 | 2055.15 | 21.12 | 291.92 | 0
1585.9 | 0.92 | 59.672 | 25.01 | 2063.58 | 21.12 | 296.75 | 0
1592.286 | 0.92 | 59.66 | 25.01 | 2071.58 | 21.12 | 301.4 | 0
1598.804 | 0.92 | 59.646 | 25.02 | 2080.32 | 21.12 | 306.35 | 0
1605.282 | 0.92 | 59.635 | 24.98 | 2088.73 | 21.12 | 310.82 | 0
1611.657 | 0.93 | 59.618 | 25.03 | 2098.85 | 21.12 | 318.66 | 0
1618.163 | 0.93 | 59.607 | 24.98 | 2106.64 | 21.12 | 316.32 | 0
1624.566 | 0.93 | 59.591 | 25.01 | 2114.4 | 21.13 | 317.01 | 0
1631.066 | 0.98 | 59.581 | 24.99 | 2122 | 21.13 | 316.57 | 0
1637.433 | 0.97 | 59.572 | 25.01 | 2129.45 | 21.13 | 314.68 | 0
1643.825 | 0.98 | 59.552 | 25.01 | 2135.56 | 21.13 | 320.81 | 0
1650.397 | 0.97 | 59.541 | 25 | 2143.71 | 21.13 | 326.78 | 0
1656.803 | 0.97 | 59.535 | 25 | 2151.65 | 21.13 | 331.88 | 0
1663.101 | 0.97 | 59.52 | 24.98 | 2159.68 | 21.13 | 336.81 | 0
1669.57 | 1.01 | 59.506 | 25.02 | 2167.55 | 21.13 | 341.71 | 1
1676.035 | 1.02 | 59.496 | 24.99 | 2175.7 | 21.12 | 346.66 | 0
1682.44 | 1.02 | 59.477 | 25 | 2183.59 | 21.13 | 351.67 | 0
1689.014 | 1.01 | 59.466 | 25 | 2191.48 | 21.13 | 357.54 | 0
1696.182 | 1.02 | 59.453 | 25 | 2200.63 | 21.13 | 362.19 | 0
1702.705 | 1.01 | 59.446 | 24.98 | 2208.77 | 21.13 | 368.51 | 0
1709.779 | 1.01 | 59.433 | 24.99 | 2217.7 | 21.13 | 373.66 | 0
1716.255 | 1.06 | 59.41 | 24.99 | 2225.78 | 21.12 | 378.29 | 0
1722.915 | 1.06 | 59.405 | 24.97 | 2235.06 | 21.13 | 383.81 | 0
1729.983 | 1.06 | 59.395 | 25.02 | 2243.22 | 21.13 | 389.37 | 0
1737.141 | 1.06 | 59.384 | 24.99 | 2252.3 | 21.13 | 393.77 | 0
1743.636 | 1.06 | 59.371 | 24.99 | 2260.25 | 21.13 | 398.78 | 0
1750.148 | 1.05 | 59.362 | 24.99 | 2268.37 | 21.13 | 404.22 | 0
1757.195 | 1.11 | 59.35 | 24.98 | 2277.72 | 21.13 | 409.11 | 0
1763.79 | 1.1 | 59.338 | 25 | 2285.93 | 21.13 | 414.84 | 0
1770.865 | 1.1 | 59.324 | 25.01 | 2294.87 | 21.13 | 419.36 | 0
1777.583 | 1.1 | 59.316 | 24.97 | 2303.23 | 21.13 | 424.67 | 0
1784.618 | 1.1 | 59.299 | 24.98 | 2312.68 | 21.13 | 429.05 | 0
1791.285 | 1.1 | 59.291 | 25 | 2320.83 | 21.13 | 434.87 | 0
1798.17 | 1.11 | 59.283 | 24.99 | 2330.22 | 21.13 | 439.84 | 0
1804.837 | 1.11 | 59.27 | 25 | 2339.47 | 21.13 | 446.36 | 0
1811.926 | 1.15 | 59.261 | 25 | 2350.14 | 21.13 | 453.03 | 0
1818.49 | 1.14 | 59.248 | 24.97 | 2355.97 | 21.14 | 451.86 | 0
1825.559 | 1.15 | 59.236 | 24.97 | 2364.68 | 21.14 | 456.72 | 0
1832.27 | 1.14 | 59.221 | 24.99 | 2373.06 | 21.14 | 462.16 | 0
1839.128 | 1.14 | 59.208 | 24.98 | 2382.35 | 21.13 | 466.86 | 0
1846.123 | 1.15 | 59.202 | 24.96 | 2391.82 | 21.14 | 472.13 | 0
1853.255 | 1.16 | 59.188 | 25 | 2400.26 | 21.13 | 477.23 | 0
1860.057 | 1.19 | 59.182 | 25 | 2409.51 | 21.14 | 481.12 | 0
1866.926 | 1.19 | 59.166 | 24.99 | 2420.37 | 21.14 | 487.92 | 0
1873.703 | 1.2 | 59.164 | 25 | 2429.81 | 21.14 | 488.9 | 0
1880.576 | 1.2 | 59.15 | 24.99 | 2438.27 | 21.14 | 487.23 | 0
1887.427 | 1.19 | 59.143 | 24.98 | 2447.75 | 21.14 | 486.88 | 0
1894.323 | 1.19 | 59.13 | 25 | 2453.05 | 21.14 | 487.59 | 0
1901.087 | 1.23 | 59.122 | 25 | 2462.62 | 21.14 | 493.29 | 0
1908.056 | 1.23 | 59.108 | 24.98 | 2470.72 | 21.14 | 499.75 | 0
1914.659 | 1.22 | 59.107 | 24.99 | 2480.08 | 21.14 | 504.89 | 0
1921.648 | 1.23 | 59.09 | 24.99 | 2488.59 | 21.14 | 510.86 | 0
1928.39 | 1.23 | 59.091 | 24.97 | 2497.71 | 21.14 | 516.13 | 0
1935.28 | 1.23 | 59.072 | 24.99 | 2506.1 | 21.14 | 522.09 | 0
1942.059 | 1.23 | 59.068 | 24.98 | 2515.49 | 21.14 | 527.74 | 0
1949.129 | 1.23 | 59.058 | 25 | 2523.86 | 21.14 | 533.95 | 0
1955.633 | 1.23 | 59.048 | 24.99 | 2532.29 | 21.14 | 538.77 | 0
1962.11 | 1.23 | 59.046 | 24.97 | 2541.89 | 21.14 | 544.28 | 0
1969.151 | 1.23 | 59.033 | 25.01 | 2549.85 | 21.14 | 550.14 | 0
1975.754 | 1.23 | 59.023 | 24.98 | 2558.51 | 21.14 | 555.79 | 0
1982.215 | 1.23 | 59.022 | 24.99 | 2567 | 21.14 | 561 | 0
1988.524 | 1.25 | 59.012 | 25 | 2575.14 | 21.14 | 566.38 | 0
1995.031 | 1.27 | 59.002 | 24.96 | 2583.55 | 21.14 | 571.44 | 0
2001.507 | 1.25 | 58.997 | 24.99 | 2592.02 | 21.13 | 576.7 | 0
2007.918 | 1.27 | 58.986 | 24.99 | 2600.75 | 21.14 | 582.08 | 0
2014.39 | 1.27 | 58.98 | 24.96 | 2612.04 | 21.14 | 589.11 | 0
2020.783 | 1.27 | 58.97 | 25 | 2620.94 | 21.13 | 593.45 | 0
2027.292 | 1.31 | 58.967 | 25 | 2629.11 | 21.13 | 591.31 | 0
2033.67 | 1.31 | 58.961 | 24.98 | 2637.72 | 21.13 | 590.71 | 0
2040.061 | 1.3 | 58.948 | 24.99 | 2646.19 | 21.13 | 590.25 | 0
2046.642 | 1.3 | 58.948 | 25 | 2652.98 | 21.13 | 589.58 | 0
2053.701 | 1.31 | 58.938 | 24.99 | 2660.67 | 21.13 | 600.18 | 0
2060.213 | 1.3 | 58.924 | 24.97 | 2669.42 | 21.12 | 603.82 | 0
2066.776 | 1.3 | 58.927 | 25 | 2678 | 21.13 | 615.62 | 0
2073.832 | 1.35 | 58.912 | 24.99 | 2687.82 | 21.12 | 622.23 | 0
2080.428 | 1.36 | 58.909 | 24.99 | 2696.31 | 21.12 | 629.44 | 0
2087.591 | 1.36 | 58.9 | 25.01 | 2706.52 | 21.11 | 635.96 | 0
2094.076 | 1.35 | 58.897 | 24.97 | 2714.9 | 21.11 | 642.17 | 0
2101.174 | 1.35 | 58.883 | 24.99 | 2724.82 | 21.11 | 648 | 0
2107.832 | 1.34 | 58.881 | 25 | 2733.01 | 21.11 | 654.89 | 0
2114.897 | 1.4 | 58.87 | 24.99 | 2742.79 | 21.11 | 660.48 | 0
2121.532 | 1.39 | 58.867 | 25 | 2751.5 | 21.11 | 667.29 | 0
2128.577 | 1.39 | 58.862 | 25 | 2760.93 | 21.11 | 672.61 | 0
2135.033 | 1.39 | 58.853 | 24.98 | 2769.47 | 21.11 | 678.17 | 0
2141.522 | 1.4 | 58.849 | 25 | 2778.08 | 21.11 | 684.13 | 0
2148.6 | 1.4 | 58.835 | 24.99 | 2787.85 | 21.12 | 689.94 | 0
2155.293 | 1.44 | 58.833 | 24.99 | 2797.58 | 21.11 | 697.02 | 0
2162.246 | 1.44 | 58.824 | 25 | 2807.17 | 21.11 | 695.05 | 0
2168.934 | 1.44 | 58.82 | 24.99 | 2815.71 | 21.11 | 698.14 | 0
2175.904 | 1.44 | 58.81 | 24.99 | 2824.99 | 21.12 | 695.09 | 0
2182.691 | 1.45 | 58.806 | 24.97 | 2833.6 | 21.11 | 696.46 | 0
2189.576 | 1.45 | 58.799 | 24.96 | 2843.05 | 21.12 | 694.27 | 0
2196.343 | 1.45 | 58.796 | 25.01 | 2849.56 | 21.12 | 692.99 | 0
2203.313 | 1.49 | 58.787 | 25 | 2857.22 | 21.12 | 700.45 | 0
2210.104 | 1.5 | 58.778 | 24.99 | 2865.59 | 21.12 | 708.29 | 0
2216.838 | 1.49 | 58.776 | 24.99 | 2875.49 | 21.13 | 709.38 | 0
2223.727 | 1.5 | 58.764 | 24.99 | 2883.79 | 21.13 | 719.61 | 0
2230.551 | 1.49 | 58.762 | 25 | 2892.9 | 21.13 | 726.5 | 0
2237.502 | 1.48 | 58.756 | 25.01 | 2901.61 | 21.13 | 733.25 | 0
2244.283 | 1.54 | 58.755 | 25 | 2911.22 | 21.12 | 739.48 | 0
2251.077 | 1.54 | 58.743 | 24.99 | 2919.69 | 21.13 | 745.84 | 0
2257.923 | 1.54 | 58.747 | 24.99 | 2929.37 | 21.12 | 751.07 | 0
2264.712 | 1.53 | 58.73 | 24.96 | 2937.79 | 21.13 | 757.68 | 0
2271.507 | 1.54 | 58.73 | 24.96 | 2947.38 | 21.12 | 763 | 0
2278.553 | 1.54 | 58.723 | 24.99 | 2955.99 | 21.12 | 769.58 | 0
2285.339 | 1.54 | 58.715 | 25 | 2965.64 | 21.12 | 775.92 | 0
2292.474 | 1.55 | 58.717 | 24.99 | 2974.89 | 21.12 | 781 | 0
2299.482 | 1.56 | 58.704 | 24.98 | 2983.56 | 21.12 | 787.65 | 0
2306.057 | 1.58 | 58.707 | 24.99 | 2993.05 | 21.12 | 793.24 | 0
2313.113 | 1.59 | 58.697 | 24.98 | 3001.22 | 21.12 | 799.23 | 0
2319.73 | 1.58 | 58.69 | 24.96 | 3010.1 | 21.12 | 805.21 | 0
2326.187 | 1.57 | 58.692 | 24.98 | 3019.4 | 21.12 | 810.5 | 0
2333.256 | 1.58 | 58.679 | 24.99 | 3027.81 | 21.12 | 817.78 | 0
2339.982 | 1.58 | 58.679 | 24.99 | 3041.66 | 21.13 | 828.84 | 0
2347.004 | 1.58 | 58.669 | 24.96 | 3050.49 | 21.13 | 829.15 | 0
2353.605 | 1.58 | 58.667 | 24.96 | 3059.95 | 21.13 | 827.64 | 0
2360.801 | 1.57 | 58.665 | 25 | 3068.6 | 21.13 | 825.32 | 0
2367.14 | 1.61 | 58.654 | 24.98 | 3076.49 | 21.14 | 826.26 | 0
2373.742 | 1.61 | 58.655 | 24.97 | 3082.18 | 21.13 | 832.54 | 0
2380.894 | 1.61 | 58.648 | 24.98 | 3090.89 | 21.13 | 839.7 | 0
2387.37 | 1.61 | 58.645 | 24.97 | 3099.73 | 21.13 | 846.96 | 0
2393.766 | 1.61 | 58.645 | 24.99 | 3108 | 21.13 | 852.84 | 0
2400.154 | 1.61 | 58.638 | 24.97 | 3116.48 | 21.13 | 858.67 | 0
2406.677 | 1.6 | 58.635 | 24.99 | 3125.33 | 21.13 | 864.77 | 0
2413.05 | 1.62 | 58.63 | 24.96 | 3133.6 | 21.12 | 870.96 | 0
2419.557 | 1.65 | 58.63 | 25 | 3142.61 | 21.13 | 877.34 | 0
2426.615 | 1.66 | 58.622 | 24.98 | 3152.91 | 21.12 | 884.98 | 0
2433.174 | 1.66 | 58.619 | 24.99 | 3161.64 | 21.12 | 890.72 | 0
2439.612 | 1.65 | 58.614 | 24.99 | 3170.57 | 21.12 | 896.9 | 0
2446.114 | 1.65 | 58.613 | 24.98 | 3178.65 | 21.12 | 904.39 | 0
2453.16 | 1.65 | 58.599 | 24.99 | 3189.56 | 21.12 | 911.81 | 0
2459.961 | 1.7 | 58.598 | 24.99 | 3199.3 | 21.12 | 915.01 | 0
2467.096 | 1.7 | 58.603 | 24.98 | 3207.16 | 21.13 | 915.13 | 0
2474.053 | 1.7 | 58.592 | 24.98 | 3212.48 | 21.12 | 918.4 | 0
2480.731 | 1.7 | 58.594 | 24.97 | 3220.85 | 21.13 | 924.87 | 0
2487.753 | 1.7 | 58.585 | 24.99 | 3230.58 | 21.13 | 930.96 | 0
2494.366 | 1.7 | 58.586 | 24.98 | 3238.79 | 21.13 | 937.28 | 0
2501.471 | 1.71 | 58.58 | 24.96 | 3247.99 | 21.13 | 944.22 | 0
2508.035 | 1.76 | 58.577 | 25 | 3256.39 | 21.13 | 951.09 | 0
2515.01 | 1.75 | 58.572 | 24.98 | 3265.84 | 21.13 | 957.97 | 0
2521.797 | 1.76 | 58.569 | 24.99 | 3274.63 | 21.13 | 965.33 | 0
2528.665 | 1.75 | 58.566 | 24.99 | 3283.91 | 21.13 | 971.76 | 0
2535.45 | 1.75 | 58.563 | 24.97 | 3292.5 | 21.13 | 979.34 | 0
2542.465 | 1.75 | 58.553 | 24.97 | 3302.48 | 21.13 | 987.43 | 0
2549.281 | 1.75 | 58.551 | 24.98 | 3314.27 | 21.13 | 995.45 | 0
2556.459 | 1.75 | 58.549 | 25 | 3325.39 | 21.13 | 1004.3 | 0
2563.242 | 1.79 | 58.547 | 24.99 | 3334.79 | 21.13 | 1002.93 | 0
2570.094 | 1.79 | 58.544 | 24.98 | 3343.27 | 21.13 | 1000.31 | 0
2576.993 | 1.79 | 58.538 | 24.99 | 3352.4 | 21.14 | 998.1 | 0
2583.855 | 1.79 | 58.532 | 24.98 | 3360.74 | 21.13 | 1000.74 | 0
2590.567 | 1.79 | 58.536 | 24.96 | 3370.38 | 21.14 | 999.27 | 0
2597.521 | 1.79 | 58.527 | 25 | 3373.3 | 21.14 | 996.16 | 0
2604.192 | 1.79 | 58.529 | 24.98 | 3382.55 | 21.14 | 1008.04 | 0
2611.133 | 1.79 | 58.521 | 24.97 | 3391.25 | 21.14 | 1017.08 | 0
2617.965 | 1.79 | 58.518 | 24.98 | 3400.51 | 21.14 | 1024.26 | 0
2625.002 | 1.83 | 58.521 | 24.99 | 3409.5 | 21.14 | 1032.15 | 0
2632.062 | 1.83 | 58.511 | 24.94 | 3418.49 | 21.14 | 1040.75 | 0
2638.869 | 1.83 | 58.514 | 24.97 | 3426.69 | 21.14 | 1047.07 | 0
2645.81 | 1.83 | 58.509 | 24.99 | 3435 | 21.13 | 1053.07 | 0
2652.61 | 1.82 | 58.502 | 24.98 | 3445.73 | 21.14 | 1062.94 | 0
2659.7 | 1.82 | 58.507 | 24.97 | 3454.72 | 21.14 | 1069.17 | 0
2666.731 | 1.89 | 58.499 | 24.98 | 3465.12 | 21.14 | 1078.03 | 0
2673.328 | 1.88 | 58.495 | 24.99 | 3473.6 | 21.14 | 1080.65 | 0
2680.605 | 1.88 | 58.496 | 24.98 | 3482.33 | 21.14 | 1089.17 | 0
2687.73 | 1.87 | 58.495 | 24.97 | 3493.27 | 21.13 | 1099.95 | 0
2694.155 | 1.87 | 58.489 | 24.98 | 3504.47 | 21.13 | 1110.88 | 0
2700.638 | 1.88 | 58.484 | 24.96 | 3513.34 | 21.13 | 1107.86 | 0
2707.132 | 1.88 | 58.485 | 24.97 | 3521.49 | 21.13 | 1107.18 | 0
2713.512 | 1.93 | 58.486 | 24.95 | 3530.18 | 21.14 | 1090.2 | 0
2719.91 | 1.93 | 58.478 | 24.99 | 3537.95 | 21.13 | 1108.26 | 0
2726.442 | 1.92 | 58.481 | 24.95 | 3546.19 | 21.13 | 1106.4 | 0
2732.796 | 1.92 | 58.479 | 24.98 | 3554.59 | 21.13 | 1108.6 | 0
2739.277 | 1.92 | 58.478 | 24.96 | 3562.23 | 21.13 | 1111.61 | 0
2745.753 | 1.92 | 58.475 | 24.97 | 3565.61 | 21.13 | 1115.72 | 0
2752.138 | 1.92 | 58.473 | 24.98 | 3574.21 | 21.13 | 1124.45 | 0
2758.548 | 1.97 | 58.464 | 24.97 | 3576.33 | 21.13 | 1127.63 | 0
2765.133 | 1.96 | 58.466 | 24.98 | 3596.05 | 21.13 | 1144.95 | 0
2772.261 | 1.97 | 58.465 | 24.96 | 3598.69 | 21.13 | 1146.42 | 0
2778.691 | 1.97 | 58.462 | 24.97 | 3611.91 | 21.13 | 1158.45 | 0
2785.189 | 1.97 | 58.463 | 24.97 | 3615.13 | 21.13 | 1164.15 | 0
2792.233 | 1.97 | 58.46 | 24.97 | 3623.14 | 21.12 | 1168.77 | 0
2798.744 | 1.97 | 58.458 | 24.95 | 3635.78 | 21.12 | 1178.37 | 0
2805.218 | 2.02 | 58.449 | 24.99 | 3644.8 | 21.12 | 1185.86 | 1
2811.836 | 2.02 | 58.452 | 24.99 | 3649.93 | 21.12 | 1190.63 | 0
2818.95 | 2.02 | 58.454 | 24.96 | 3658.19 | 21.13 | 1198.05 | 0
2826.194 | 2.02 | 58.451 | 24.94 | 3669.81 | 21.12 | 1204.53 | 0
2833.288 | 2.02 | 58.441 | 24.95 | 3679.8 | 21.12 | 1214.41 | 0
2839.975 | 2.02 | 58.444 | 24.98 | 3684.72 | 21.12 | 1220.72 | 0
2847.063 | 2.06 | 58.441 | 24.98 | 3693 | 21.12 | 1229.54 | 0
2854.134 | 2.07 | 58.441 | 24.98 | 3703.03 | 21.12 | 1235.32 | 0
2860.798 | 2.06 | 58.439 | 24.97 | 3712.19 | 21.12 | 1243.86 | 0
2867.952 | 2.07 | 58.439 | 24.98 | 3720.45 | 21.12 | 1251.75 | 0
2875.13 | 2.06 | 58.431 | 24.97 | 3729.86 | 21.12 | 1258.55 | 0
2881.796 | 2.06 | 58.432 | 24.94 | 3738.63 | 21.12 | 1267.1 | 0
2888.773 | 2.07 | 58.426 | 24.96 | 3747.35 | 21.12 | 1274.18 | 0
2895.536 | 2.08 | 58.428 | 24.94 | 3755.89 | 21.12 | 1282.52 | 0
2902.444 | 2.09 | 58.428 | 24.94 | 3765.23 | 21.12 | 1288.45 | 0
2909.118 | 2.08 | 58.428 | 24.96 | 3773.27 | 21.12 | 1295.7 | 0
2916.224 | 2.09 | 58.418 | 24.94 | 3782.31 | 21.12 | 1304.66 | 0
2923.24 | 2.09 | 58.423 | 24.95 | 3791.59 | 21.12 | 1311.48 | 0
2930.02 | 2.1 | 58.418 | 24.94 | 3799.81 | 21.12 | 1320.2 | 0
2936.998 | 2.09 | 58.415 | 24.94 | 3808.95 | 21.12 | 1325.42 | 0
2943.87 | 2.13 | 58.411 | 24.96 | 3817.05 | 21.12 | 1334.89 | 0
2950.628 | 2.12 | 58.418 | 24.94 | 3826.08 | 21.12 | 1342.32 | 0
2957.413 | 2.13 | 58.407 | 24.97 | 3834.44 | 21.11 | 1350.53 | 0
2964.302 | 2.12 | 58.412 | 24.96 | 3843.31 | 21.12 | 1357.79 | 0
2971.188 | 2.12 | 58.406 | 24.99 | 3851.4 | 21.12 | 1365.75 | 0
2978.078 | 2.13 | 58.4 | 24.98 | 3860.94 | 21.11 | 1374.96 | 0
2985.121 | 2.13 | 58.405 | 24.98 | 3868.76 | 21.12 | 1381.46 | 0
2992.193 | 2.13 | 58.397 | 24.96 | 3877.97 | 21.11 | 1389.94 | 0
2998.804 | 2.12 | 58.4 | 24.95 | 3886.55 | 21.11 | 1396.11 | 0
3005.951 | 2.12 | 58.395 | 24.96 | 3894.93 | 21.12 | 1405.25 | 0
3012.526 | 2.17 | 58.4 | 24.96 | 3901.87 | 21.12 | 1411.9 | 0
3019.565 | 2.17 | 58.391 | 24.96 | 3914.01 | 21.11 | 1420.24 | 0
3026.214 | 2.17 | 58.396 | 24.96 | 3928.35 | 21.12 | 1433.03 | 0
3033.283 | 2.17 | 58.392 | 24.96 | 3936.29 | 21.12 | 1430.76 | 0
3039.737 | 2.17 | 58.39 | 24.98 | 3944.26 | 21.12 | 1428.9 | 0
3046.217 | 2.17 | 58.393 | 24.95 | 3952.2 | 21.12 | 1427.65 | 0
3052.588 | 2.17 | 58.385 | 24.96 | 3957.22 | 21.12 | 1436.12 | 0
3059.208 | 2.21 | 58.393 | 24.96 | 3965.89 | 21.12 | 1438.13 | 0
3066.172 | 2.22 | 58.391 | 24.97 | 3968.54 | 21.12 | 1444.13 | 0
3072.647 | 2.21 | 58.38 | 24.93 | 3978.28 | 21.12 | 1455.52 | 0
3079.337 | 2.22 | 58.381 | 24.96 | 3983.68 | 21.12 | 1462.28 | 0
3086.519 | 2.21 | 58.383 | 24.95 | 3992.93 | 21.12 | 1475.15 | 0
3093.67 | 2.21 | 58.384 | 24.98 | 4000.97 | 21.12 | 1478.03 | 0
3100.103 | 2.22 | 58.382 | 24.94 | 4008.32 | 21.13 | 1486.16 | 0
3106.555 | 2.26 | 58.378 | 24.96 | 4023.76 | 21.12 | 1498.61 | 0
3113.06 | 2.26 | 58.381 | 24.97 | 4031.62 | 21.12 | 1510.31 | 0
3120.097 | 2.27 | 58.373 | 24.97 | 4039.22 | 21.13 | 1515.1 | 0
3126.786 | 2.26 | 58.379 | 24.97 | 4053.13 | 21.12 | 1527.75 | 0
3133.845 | 2.26 | 58.376 | 24.95 | 4060.88 | 21.12 | 1524.29 | 0
3140.336 | 2.26 | 58.372 | 24.96 | 4068.54 | 21.12 | 1520.75 | 0
3146.792 | 2.27 | 58.374 | 24.97 | 4076.45 | 21.13 | 1520.27 | 0
3153.24 | 2.27 | 58.372 | 24.92 | 4085.82 | 21.12 | 1517.52 | 0
3159.718 | 2.31 | 58.374 | 24.97 | 4094.27 | 21.13 | 1518.19 | 0
3166.849 | 2.31 | 58.371 | 24.97 | 4103 | 21.13 | 1515.37 | 0
3173.352 | 2.31 | 58.373 | 24.94 | 4111.13 | 21.13 | 1526.76 | 0
3180.422 | 2.31 | 58.372 | 24.92 | 4119.6 | 21.12 | 1514.33 | 0
3187.012 | 2.31 | 58.371 | 24.97 | 4118.6 | 21.13 | 1520.29 | 0
3194.156 | 2.3 | 58.367 | 24.95 | 4130.83 | 21.13 | 1539.74 | 0
3200.766 | 2.3 | 58.371 | 24.95 | 4139.03 | 21.13 | 1551.1 | 0
3207.813 | 2.35 | 58.371 | 24.96 | 4148.31 | 21.13 | 1558.63 | 0
3214.353 | 2.36 | 58.367 | 24.95 | 4152.33 | 21.12 | 1566.83 | 0
3221.413 | 2.36 | 58.362 | 24.93 | 4163.43 | 21.12 | 1575.07 | 0
3228.142 | 2.36 | 58.366 | 24.96 | 4171.62 | 21.12 | 1581.89 | 0
3235.136 | 2.36 | 58.366 | 24.95 | 4178.51 | 21.12 | 1590.88 | 0
3241.708 | 2.36 | 58.365 | 24.96 | 4184.6 | 21.11 | 1601.05 | 0
3248.793 | 2.36 | 58.358 | 24.97 | 4194.3 | 21.12 | 1606.67 | 0
3255.576 | 2.4 | 58.359 | 24.94 | 4203.33 | 21.12 | 1615.88 | 0
3262.415 | 2.41 | 58.359 | 24.93 | 4210.87 | 21.12 | 1621.75 | 0
3269.224 | 2.4 | 58.36 | 24.97 | 4218.65 | 21.11 | 1631.35 | 0
3276.081 | 2.41 | 58.353 | 24.96 | 4228.05 | 21.11 | 1639.15 | 0
3282.994 | 2.4 | 58.356 | 24.95 | 4237.2 | 21.1 | 1646.71 | 0
3290.087 | 2.4 | 58.359 | 24.93 | 4244.69 | 21.11 | 1656.07 | 0
3297.109 | 2.41 | 58.357 | 24.92 | 4253.62 | 21.11 | 1661.93 | 0
3303.686 | 2.41 | 58.358 | 24.97 | 4261.24 | 21.1 | 1670.32 | 0
3310.781 | 2.4 | 58.356 | 24.96 | 4270.15 | 21.1 | 1677.72 | 0
3317.454 | 2.4 | 58.354 | 24.95 | 4277.81 | 21.1 | 1686.58 | 0
3324.402 | 2.41 | 58.352 | 24.95 | 4286.66 | 21.1 | 1694.27 | 0
3331.185 | 2.44 | 58.352 | 24.92 | 4294.05 | 21.1 | 1701.59 | 0
3338.096 | 2.45 | 58.348 | 24.93 | 4303.36 | 21.1 | 1710.08 | 0
3344.944 | 2.44 | 58.35 | 24.95 | 4310.92 | 21.1 | 1717.46 | 0
3351.733 | 2.45 | 58.348 | 24.96 | 4319.46 | 21.1 | 1724.96 | 0
3358.606 | 2.45 | 58.346 | 24.95 | 4327.39 | 21.1 | 1733.35 | 0
3365.374 | 2.44 | 58.35 | 24.95 | 4335.95 | 21.1 | 1740.57 | 0
3372.289 | 2.46 | 58.343 | 24.95 | 4343.92 | 21.1 | 1748.67 | 0
3379.039 | 2.49 | 58.344 | 24.95 | 4360.42 | 21.1 | 1761.57 | 0
3386.006 | 2.5 | 58.34 | 24.96 | 4368.6 | 21.1 | 1765.09 | 0
3392.735 | 2.49 | 58.346 | 24.96 | 4377.11 | 21.1 | 1751.92 | 0
3399.685 | 2.49 | 58.338 | 24.93 | 4384.67 | 21.1 | 1762.08 | 0
3406.322 | 2.49 | 58.347 | 24.92 | 4393.39 | 21.1 | 1754.62 | 0
3413.347 | 2.5 | 58.34 | 24.96 | 4390.84 | 21.1 | 1757.53 | 0
3420.121 | 2.49 | 58.339 | 24.95 | 4400.82 | 21.1 | 1770.31 | 0
3427.259 | 2.53 | 58.339 | 24.94 | 4408.78 | 21.1 | 1777 | 0
3434.407 | 2.53 | 58.344 | 24.93 | 4416.94 | 21.1 | 1788.22 | 0
3441.475 | 2.53 | 58.337 | 24.96 | 4424.54 | 21.1 | 1792.17 | 0
3448.304 | 2.53 | 58.335 | 24.97 | 4433.33 | 21.1 | 1800.41 | 0
3455.337 | 2.54 | 58.343 | 24.97 | 4443.11 | 21.1 | 1810.27 | 0
3462.409 | 2.54 | 58.334 | 24.96 | 4454.25 | 21.1 | 1821.37 | 0
3469.108 | 2.54 | 58.339 | 24.96 | 4464.04 | 21.09 | 1822.07 | 0
3476.163 | 2.54 | 58.335 | 24.92 | 4472.12 | 21.09 | 1837.94 | 0
3482.768 | 2.59 | 58.336 | 24.93 | 4480.94 | 21.09 | 1840.5 | 0
3489.949 | 2.58 | 58.336 | 24.92 | 4484.13 | 21.09 | 1848.96 | 0
3497.166 | 2.59 | 58.338 | 24.95 | 4485.41 | 21.09 | 1854.07 | 0
3503.573 | 2.58 | 58.332 | 24.95 | 4501.32 | 21.09 | 1869.11 | 0
3510.099 | 2.59 | 58.335 | 24.95 | 4511.22 | 21.09 | 1881.09 | 0
3517.301 | 2.58 | 58.332 | 24.94 | 4517.92 | 21.09 | 1886.38 | 0
3523.779 | 2.58 | 58.34 | 24.94 | 4531.37 | 21.1 | 1892.87 | 0
3530.855 | 2.58 | 58.337 | 24.96 | 4539.7 | 21.1 | 1907.09 | 0
3537.341 | 2.62 | 58.34 | 24.93 | 4538.23 | 21.1 | 1905.9 | 0
3543.744 | 2.62 | 58.336 | 24.95 | 4555.34 | 21.09 | 1923.09 | 0
3550.239 | 2.63 | 58.338 | 24.95 | 4563.29 | 21.09 | 1930.67 | 0
3556.575 | 2.63 | 58.336 | 24.93 | 4571.32 | 21.09 | 1918.81 | 0
3563.1 | 2.62 | 58.333 | 24.96 | 4578.92 | 21.09 | 1915.01 | 0
3569.609 | 2.63 | 58.337 | 24.95 | 4586.48 | 21.1 | 1927.73 | 0
3576.692 | 2.62 | 58.331 | 24.93 | 4594.9 | 21.1 | 1918.49 | 0
3583.34 | 2.68 | 58.339 | 24.95 | 4600.67 | 21.1 | 1922.85 | 0
3590.42 | 2.67 | 58.333 | 24.96 | 4600.12 | 21.1 | 1925.78 | 0
3597.02 | 2.68 | 58.336 | 24.95 | 4614.58 | 21.1 | 1944.85 | 0
3604.073 | 2.67 | 58.331 | 24.93 | 4614.57 | 21.1 | 1947.82 | 0
3610.774 | 2.68 | 58.332 | 24.92 | 4623.34 | 21.1 | 1958.54 | 0
3617.887 | 2.67 | 58.335 | 24.96 | 4636.16 | 21.1 | 1973.01 | 0
3624.956 | 2.67 | 58.334 | 24.96 | 4641.2 | 21.1 | 1977.71 | 0
3631.464 | 2.67 | 58.333 | 24.95 | 4652.9 | 21.1 | 1992.12 | 0
3637.97 | 2.67 | 58.335 | 24.92 | 4657.46 | 21.1 | 1999.68 | 0
3645.009 | 2.68 | 58.326 | 24.92 | 4665.33 | 21.1 | 2007.9 | 0
3651.797 | 2.67 | 58.334 | 24.94 | 4673.04 | 21.1 | 2020.24 | 0
3658.777 | 2.68 | 58.332 | 24.93 | 4683.18 | 21.1 | 2026.54 | 0
3665.343 | 2.68 | 58.333 | 24.96 | 4692.83 | 21.1 | 2038.17 | 0
3672.444 | 2.67 | 58.328 | 24.95 | 4706 | 21.1 | 2048.23 | 0
3679.115 | 2.67 | 58.331 | 24.95 | 4713.69 | 21.1 | 2051.46 | 0
3686.09 | 2.67 | 58.327 | 24.96 | 4722.15 | 21.1 | 2036.6 | 0
3692.82 | 2.69 | 58.333 | 24.92 | 4729.56 | 21.1 | 2049.45 | 0
3699.81 | 2.71 | 58.326 | 24.93 | 4737.68 | 21.09 | 2049.7 | 0
3706.922 | 2.71 | 58.336 | 24.94 | 4745.03 | 21.09 | 2048.05 | 0
3713.659 | 2.71 | 58.329 | 24.93 | 4743.82 | 21.1 | 2054.57 | 0
3720.625 | 2.71 | 58.329 | 24.92 | 4752.61 | 21.1 | 2062.1 | 0
3727.404 | 2.71 | 58.327 | 24.95 | 4760.36 | 21.1 | 2073.57 | 0
3734.261 | 2.7 | 58.327 | 24.95 | 4768.61 | 21.1 | 2080.98 | 0
3741.172 | 2.76 | 58.325 | 24.95 | 4775.76 | 21.1 | 2090.16 | 0
3747.951 | 2.75 | 58.33 | 24.95 | 4784.03 | 21.11 | 2097.92 | 0
3754.832 | 2.76 | 58.323 | 24.93 | 4791.48 | 21.1 | 2106.75 | 0
3761.601 | 2.75 | 58.328 | 24.93 | 4799.85 | 21.1 | 2114.91 | 0
3768.479 | 2.76 | 58.322 | 24.93 | 4807.04 | 21.11 | 2122.53 | 0
3775.235 | 2.75 | 58.327 | 24.92 | 4815.6 | 21.1 | 2130.93 | 0
3782.225 | 2.75 | 58.322 | 24.95 | 4822.98 | 21.1 | 2138.95 | 0
3788.905 | 2.81 | 58.328 | 24.96 | 4830.61 | 21.11 | 2146.51 | 0
3795.89 | 2.81 | 58.321 | 24.94 | 4839.69 | 21.11 | 2155.1 | 0
3802.58 | 2.8 | 58.326 | 24.95 | 4846.41 | 21.11 | 2163 | 0
3809.671 | 2.8 | 58.321 | 24.92 | 4856.32 | 21.1 | 2174.22 | 0
3816.181 | 2.81 | 58.331 | 24.92 | 4864.81 | 21.11 | 2179.94 | 0
3823.172 | 2.8 | 58.321 | 24.94 | 4867.56 | 21.11 | 2185.72 | 0
3829.977 | 2.8 | 58.326 | 24.94 | 4875.83 | 21.11 | 2195.07 | 0
3837.052 | 2.84 | 58.324 | 24.94 | 4888.57 | 21.1 | 2205.57 | 0
3843.517 | 2.85 | 58.33 | 24.93 | 4893.19 | 21.11 | 2207.23 | 0
3850.567 | 2.86 | 58.321 | 24.91 | 4905.38 | 21.11 | 2221.89 | 0
3857.257 | 2.85 | 58.325 | 24.91 | 4910.03 | 21.1 | 2229.93 | 0
3864.405 | 2.85 | 58.323 | 24.95 | 4916.64 | 21.11 | 2233.34 | 0
3870.906 | 2.85 | 58.331 | 24.95 | 4923.73 | 21.11 | 2247.84 | 0
3877.92 | 2.85 | 58.328 | 24.93 | 4931.07 | 21.11 | 2247.78 | 0
3884.449 | 2.9 | 58.327 | 24.94 | 4937.79 | 21.11 | 2256.31 | 0
3890.976 | 2.9 | 58.33 | 24.94 | 4951.01 | 21.11 | 2268.45 | 0
3897.349 | 2.89 | 58.327 | 24.92 | 4952.24 | 21.11 | 2271.66 | 0
3903.845 | 2.9 | 58.324 | 24.95 | 4959.91 | 21.12 | 2278.05 | 0
3910.344 | 2.9 | 58.331 | 24.91 | 4975.61 | 21.12 | 2291.87 | 0
3917.4 | 2.9 | 58.326 | 24.93 | 4983.81 | 21.12 | 2300.14 | 0
3924 | 2.91 | 58.327 | 24.96 | 4986.04 | 21.12 | 2305.64 | 0
3931.262 | 2.94 | 58.329 | 24.95 | 4998.75 | 21.12 | 2313.69 | 0
3938.434 | 2.94 | 58.33 | 24.95 | 5006.19 | 21.12 | 2324.18 | 0
3944.794 | 2.95 | 58.331 | 24.92 | 5014.41 | 21.12 | 2331.36 | 0
3951.281 | 2.94 | 58.333 | 24.95 | 5020.62 | 21.12 | 2326.59 | 0
3957.788 | 2.95 | 58.331 | 24.94 | 5028.87 | 21.12 | 2323.8 | 0
3964.839 | 2.94 | 58.325 | 24.93 | 5037.68 | 21.13 | 2318.49 | 0
3971.523 | 2.95 | 58.332 | 24.95 | 5044.47 | 21.13 | 2332.5 | 0
3978.581 | 2.98 | 58.327 | 24.95 | 5052.32 | 21.13 | 2333.27 | 0
3985.179 | 2.99 | 58.33 | 24.97 | 5059.02 | 21.13 | 2328.58 | 0
3992.253 | 3 | 58.328 | 24.95 | 5066.65 | 21.13 | 2327.01 | 0
3998.821 | 3 | 58.33 | 24.92 | 5064.54 | 21.13 | 2334.88 | 0
4005.829 | 2.99 | 58.326 | 24.91 | 5071.38 | 21.14 | 2345.44 | 0
4012.606 | 2.99 | 58.331 | 24.95 | 5077.45 | 21.13 | 2352.58 | 0
4019.571 | 2.99 | 58.329 | 24.96 | 5087.23 | 21.13 | 2363.19 | 0
4026.162 |  | 58.329 | 24.93 | 5093.25 | 21.13 | 2371.52 | 0
4033.204 | 3.04 | 58.326 | 24.93 | 5101.43 | 21.13 | 2378.76 | 1
4039.978 | 3.04 | 58.331 | 24.93 | 5108.22 | 21.13 | 2387.47 | 0
4047.042 | 3.04 | 58.327 | 24.92 | 5116.46 | 21.13 | 2396.57 | 0
4054.16 | 3.05 | 58.322 | 24.92 | 5124.37 | 21.13 | 2404.84 | 0
4061.006 | 3.05 | 58.331 | 24.93 | 5132.2 | 21.13 | 2412.24 | 0
4068.056 | 3.05 | 58.328 | 24.92 | 5139.18 | 21.13 | 2421.74 | 0
4075.042 | 3.04 | 58.321 | 24.92 | 5147.08 | 21.13 | 2430.57 | 0
4081.998 | 3.05 | 58.325 | 24.94 | 5155.03 | 21.13 | 2438.48 | 0
4089.204 | 3.09 | 58.324 | 24.95 | 5163.02 | 21.13 | 2447.99 | 0
4096.466 | 3.08 | 58.325 | 24.96 | 5171.1 | 21.13 | 2456.36 | 0
4103.679 | 3.08 | 58.325 | 24.92 | 5177.93 | 21.12 | 2464.57 | 0
4110.375 | 3.08 | 58.327 | 24.94 | 5186.84 | 21.13 | 2472.3 | 0
4117.366 | 3.09 | 58.322 | 24.93 | 5204.54 | 21.13 | 2487.74 | 0
4124.014 | 3.09 | 58.328 | 24.93 | 5213.05 | 21.13 | 2491.37 | 0
4131.008 | 3.08 | 58.323 | 24.96 | 5220.02 | 21.13 | 2490.86 | 0
4137.698 | 3.09 | 58.329 | 24.97 | 5227.78 | 21.13 | 2490.7 | 0
4144.68 | 3.09 | 58.322 | 24.95 | 5234.87 | 21.12 | 2481.98 | 0
4151.343 | 3.09 | 58.329 | 24.96 | 5242.8 | 21.12 | 2488.39 | 0
4158.468 | 3.08 | 58.328 | 24.96 | 5250.29 | 21.12 | 2474.92 | 0
4165.646 | 3.09 | 58.33 | 24.93 | 5256.5 | 21.12 | 2474.36 | 0
4172.145 | 3.08 | 58.325 | 24.96 | 5254.44 | 21.12 | 2490.5 | 0
4178.734 | 3.09 | 58.334 | 24.95 | 5257.71 | 21.12 | 2497.31 | 0
4185.727 | 3.09 | 58.328 | 24.98 | 5268.98 | 21.12 | 2507.84 | 0
4192.294 | 3.09 | 58.325 | 24.96 | 5268.05 | 21.12 | 2508.16 | 0
4198.808 | 3.08 | 58.334 | 24.96 | 5277.1 | 21.11 | 2516.08 | 0
4205.837 | 3.13 | 58.328 | 24.95 | 5281.33 | 21.12 | 2524.46 | 0
4212.37 | 3.13 | 58.33 | 24.94 | 5296.4 | 21.12 | 2540.37 | 0
4218.806 | 3.12 | 58.325 | 24.96 | 5307.8 | 21.11 | 2550.45 | 0
4225.418 | 3.13 | 58.329 | 24.95 | 5320.97 | 21.11 | 2561.38 | 0
4232.555 | 3.13 | 58.333 | 24.97 | 5328.41 | 21.11 | 2570.11 | 0
4239.021 | 3.13 | 58.329 | 24.96 | 5317.77 | 21.11 | 2565.25 | 0
4245.479 | 3.12 | 58.334 | 24.97 | 5342.35 | 21.12 | 2587.32 | 0
4252.625 | 3.17 | 58.331 | 24.94 | 5347.46 | 21.11 | 2589.67 | 0
4259.098 | 3.18 | 58.332 | 24.96 | 5348.71 | 21.11 | 2593.44 | 0
4265.478 | 3.18 | 58.33 | 24.98 | 5347.82 | 21.11 | 2596.21 | 0
4272.063 | 3.18 | 58.334 | 24.97 | 5366.6 | 21.11 | 2612.1 | 0
4279.236 | 3.17 | 58.34 | 24.95 | 5363.83 | 21.11 | 2622.68 | 0
4286.422 | 3.17 | 58.334 | 24.95 | 5382.65 | 21.11 | 2633.48 | 0
4292.994 | 3.17 | 58.34 | 24.95 | 5385.54 | 21.11 | 2639.52 | 0
4300.055 | 3.23 | 58.333 | 24.96 | 5390.96 | 21.11 | 2643.14 | 0
4306.668 | 3.22 | 58.34 | 24.95 | 5403.45 | 21.11 | 2652.56 | 0
4313.655 | 3.23 | 58.336 | 24.96 | 5405.5 | 21.1 | 2661.68 | 0
4320.308 | 3.22 | 58.341 | 24.95 | 5416.29 | 21.1 | 2672.47 | 0
4327.481 | 3.22 | 58.342 | 24.95 | 5421.79 | 21.1 | 2681.74 | 0
4334.634 | 3.22 | 58.337 | 24.93 | 5428.09 | 21.1 | 2688.95 | 0
4341.302 | 3.22 | 58.342 | 24.97 | 5434.53 | 21.1 | 2696.56 | 0
4348.362 | 3.28 | 58.342 | 24.96 | 5441.96 | 21.1 | 2707.33 | 0
4355.531 | 3.27 | 58.341 | 24.96 | 5458.08 | 21.1 | 2718.74 | 0
4362.112 | 3.27 | 58.338 | 24.96 | 5469.31 | 21.1 | 2730.52 | 0
4369.073 | 3.27 | 58.34 | 24.97 | 5476.98 | 21.1 | 2724.63 | 0
4375.872 | 3.27 | 58.34 | 24.93 | 5483.67 | 21.09 | 2724.76 | 0
4382.85 | 3.26 | 58.335 | 24.93 | 5491.26 | 21.1 | 2717.64 | 0
4389.731 | 3.27 | 58.342 | 24.93 | 5498.25 | 21.1 | 2704.25 | 0
4396.901 | 3.28 | 58.337 | 24.94 | 5493.28 | 21.1 | 2720.26 | 0
4403.683 | 3.31 | 58.341 | 24.92 | 5501.22 | 21.1 | 2731.5 | 0
4410.547 | 3.32 | 58.338 | 24.96 | 5508.25 | 21.1 | 2736.94 | 0
4417.44 | 3.32 | 58.339 | 24.94 | 5516.13 | 21.11 | 2759.02 | 0
4424.306 | 3.31 | 58.338 | 24.96 | 5522.99 | 21.1 | 2770.61 | 0
4431.102 | 3.32 | 58.346 | 24.95 | 5530.84 | 21.1 | 2777.86 | 0
4437.848 | 3.32 | 58.342 | 24.97 | 5537.64 | 21.1 | 2789.4 | 0
4444.851 | 3.32 | 58.339 | 24.95 | 5545.43 | 21.1 | 2799.39 | 0
4452.005 | 3.37 | 58.336 | 24.94 | 5553.74 | 21.1 | 2807.57 | 0
4459.187 | 3.37 | 58.345 | 24.92 | 5560.91 | 21.1 | 2815.47 | 0
4466.122 | 3.37 | 58.337 | 24.96 | 5568.44 | 21.1 | 2824.46 | 0
4472.831 | 3.36 | 58.346 | 24.95 | 5579.84 | 21.1 | 2832.3 | 0
4479.761 | 3.36 | 58.337 | 24.97 | 5587.25 | 21.1 | 2842.9 | 0
4486.478 | 3.37 | 58.343 | 24.96 | 5595.37 | 21.1 | 2847.35 | 0
4493.556 | 3.37 | 58.337 | 24.95 | 5601.29 | 21.1 | 2858.66 | 0
4500.118 | 3.37 | 58.344 | 24.95 | 5609.31 | 21.1 | 2861.1 | 0
4507.213 | 3.37 | 58.336 | 24.93 | 5614.68 | 21.1 | 2870.55 | 0
4513.876 | 3.37 | 58.342 | 24.95 | 5621.44 | 21.1 | 2878.2 | 0
4520.937 | 3.42 | 58.336 | 24.93 | 5632.5 | 21.09 | 2878.5 | 0
4527.527 | 3.41 | 58.34 | 24.92 | 5640.83 | 21.1 | 2890.55 | 0
4534.687 | 3.41 | 58.34 | 24.92 | 5649.62 | 21.09 | 2872.28 | 0
4541.985 | 3.41 | 58.344 | 24.93 | 5639.38 | 21.1 | 2878.6 | 0
4549.122 | 3.41 | 58.342 | 24.95 | 5656.13 | 21.1 | 2907.49 | 0
4555.562 | 3.41 | 58.342 | 24.95 | 5658.05 | 21.1 | 2905.77 | 0
4562.117 | 3.4 | 58.34 | 24.95 | 5671.09 | 21.1 | 2922.57 | 0
4569.376 | 3.4 | 58.339 | 24.94 | 5683.57 | 21.1 | 2932.74 | 0
4576.618 | 3.46 | 58.35 | 24.95 | 5692.97 | 21.1 | 2941.73 | 0
4583.685 | 3.46 | 58.344 | 24.93 | 5699.74 | 21.11 | 2934.64 | 0
4590.272 | 3.45 | 58.348 | 24.93 | 5706.67 | 21.11 | 2926.48 | 0
4597.426 | 3.45 | 58.352 | 24.97 | 5713.79 | 21.11 | 2929.57 | 0
4603.877 | 3.45 | 58.344 | 24.95 | 5720.01 | 21.11 | 2931.6 | 0
4610.417 | 3.45 | 58.352 | 24.95 | 5726.94 | 21.11 | 2929.63 | 0
4617.577 | 3.45 | 58.353 | 24.95 | 5727.38 | 21.11 | 2933.98 | 0
4624.627 | 3.46 | 58.348 | 24.96 | 5719.67 | 21.11 | 2940.27 | 0
4631.329 | 3.45 | 58.351 | 24.95 | 5736.47 | 21.11 | 2961.5 | 0
4638.526 | 3.46 | 58.353 | 24.95 | 5748.59 | 21.11 | 2963.83 | 0
4645.647 | 3.49 | 58.348 | 24.95 | 5743.44 | 21.11 | 2966.68 | 0
4652.221 | 3.48 | 58.353 | 24.93 | 5760.3 | 21.11 | 2980.62 | 0
4659.213 | 3.49 | 58.346 | 24.92 | 5760.78 | 21.11 | 2983.98 | 0
4666.007 | 3.49 | 58.346 | 24.93 | 5765.9 | 21.11 | 2989.76 | 0
4673.288 | 3.49 | 58.349 | 24.93 | 5775.6 | 21.11 | 2998.11 | 0
4680.432 | 3.49 | 58.354 | 24.96 | 5782.78 | 21.11 | 3006.28 | 0
4687.461 | 3.48 | 58.352 | 24.96 | 5792.75 | 21.11 | 3015.58 | 0
4694.082 | 3.54 | 58.353 | 24.98 | 5796.5 | 21.11 | 3020.33 | 0
4701.054 | 3.54 | 58.349 | 24.98 | 5804.9 | 21.11 | 3027.49 | 0
4707.825 | 3.53 | 58.351 | 24.96 | 5811.52 | 21.11 | 3033.12 | 0
4714.709 | 3.53 | 58.352 | 24.97 | 5818.79 | 21.11 | 3041.6 | 0
4721.533 | 3.53 | 58.348 | 24.95 | 5829.43 | 21.12 | 3054.14 | 0
4728.386 | 3.54 | 58.354 | 24.96 | 5846.75 | 21.11 | 3067.79 | 0
4735.176 | 3.53 | 58.351 | 24.94 | 5853.55 | 21.12 | 3053.81 | 0
4742.14 | 3.59 | 58.345 | 24.94 | 5860.76 | 21.12 | 3047.74 | 0
4749.172 | 3.59 | 58.352 | 24.96 | 5868.07 | 21.12 | 3046.15 | 0
4756.143 | 3.58 | 58.351 | 24.93 | 5874.52 | 21.12 | 3055.23 | 0
4762.994 | 3.58 | 58.35 | 24.95 | 5881.34 | 21.12 | 3051.51 | 0
4769.873 | 3.59 | 58.353 | 24.94 | 5874.56 | 21.13 | 3057.07 | 0
4776.672 | 3.59 | 58.352 | 24.93 | 5882.29 | 21.13 | 3074.22 | 0
4783.9 | 3.59 | 58.353 | 24.94 | 5889.96 | 21.13 | 3084.41 | 0
4790.816 | 3.59 | 58.348 | 24.96 | 5896.31 | 21.13 | 3095.85 | 0
4797.506 | 3.62 | 58.358 | 24.95 | 5903.55 | 21.12 | 3100.79 | 0
4804.35 | 3.63 | 58.348 | 24.98 | 5909.11 | 21.13 | 3114.9 | 0
4811.133 | 3.62 | 58.353 | 24.97 | 5916.28 | 21.13 | 3121.33 | 0
4818.192 | 3.62 | 58.349 | 24.98 | 5926.44 | 21.12 | 3133.75 | 0
4824.885 | 3.62 | 58.358 | 24.97 | 5934.01 | 21.12 | 3141.73 | 0
4831.755 | 3.62 | 58.349 | 24.98 | 5939.85 | 21.12 | 3150.64 | 0
4838.511 | 3.62 | 58.353 | 24.96 | 5946.95 | 21.12 | 3152.82 | 0
4845.618 | 3.62 | 58.356 | 24.93 | 5955.95 | 21.12 | 3167.58 | 0
4852.777 | 3.67 | 58.35 | 24.95 | 5955.39 | 21.11 | 3168.99 | 0
4859.435 | 3.67 | 58.355 | 24.94 | 5968.25 | 21.12 | 3177.51 | 0
4866.534 | 3.66 | 58.349 | 24.95 | 5979.37 | 21.12 | 3193.04 | 0
4873.1 | 3.67 | 58.357 | 24.94 | 5975.71 | 21.12 | 3195.5 | 0
4880.149 | 3.67 | 58.348 | 24.93 | 5983.89 | 21.12 | 3200.85 | 0
4886.887 | 3.67 | 58.351 | 24.96 | 5991.6 | 21.12 | 3199 | 0
4894.022 | 3.66 | 58.353 | 24.97 | 5997.54 | 21.12 | 3215.14 | 0
4901.173 | 3.71 | 58.352 | 24.94 | 6016.21 | 21.12 | 3232.17 | 0
4907.636 | 3.72 | 58.355 | 24.96 | 6019.13 | 21.12 | 3235.61 | 0
4914.089 | 3.71 | 58.353 | 24.97 | 6024.01 | 21.12 | 3246.25 | 0
4920.555 | 3.71 | 58.354 | 24.98 | 6025.17 | 21.11 | 3246.11 | 0
4927.796 | 3.72 | 58.359 | 24.96 | 6038.53 | 21.11 | 3261.46 | 0
4934.999 | 3.72 | 58.357 | 24.98 | 6038.25 | 21.11 | 3261.33 | 0
4941.482 | 3.72 | 58.36 | 24.96 | 6050.51 | 21.11 | 3270.74 | 0
4948.653 | 3.76 | 58.363 | 24.97 | 6056.2 | 21.11 | 3280.96 | 0
4955.015 | 3.76 | 58.353 | 24.95 | 6067.85 | 21.11 | 3283.33 | 0
4961.703 | 3.76 | 58.357 | 24.96 | 6069.93 | 21.11 | 3299.6 | 0
4968.878 | 3.76 | 58.363 | 24.93 | 6073.66 | 21.11 | 3305.75 | 0
4975.953 | 3.76 | 58.364 | 24.93 | 6082.55 | 21.11 | 3313.71 | 0
4982.427 | 3.76 | 58.363 | 24.96 | 6094.14 | 21.11 | 3324 | 0
4988.901 | 3.76 | 58.363 | 24.98 | 6101.76 | 21.12 | 3333.52 | 0
4996.043 | 3.76 | 58.355 | 24.97 | 6110.59 | 21.12 | 3337.04 | 0
5002.75 | 3.76 | 58.36 | 24.97 | 6117.18 | 21.11 | 3327.59 | 0
5009.924 | 3.76 | 58.365 | 24.98 | 6123.84 | 21.11 | 3328.3 | 0
5016.906 | 3.8 | 58.358 | 24.97 | 6131.3 | 21.12 | 3330.7 | 0
5023.699 | 3.81 | 58.363 | 24.94 | 6138.23 | 21.12 | 3325.08 | 0
5030.828 | 3.81 | 58.368 | 24.97 | 6144.34 | 21.12 | 3321.89 | 0
5037.908 | 3.8 | 58.366 | 24.97 | 6151.09 | 21.13 | 3319.73 | 0
5045.055 | 3.81 | 58.363 | 24.97 | 6157.99 | 21.13 | 3312.33 | 0
5051.849 | 3.81 | 58.362 | 24.97 | 6148.93 | 21.13 | 3287.32 | 0
5058.674 | 3.8 | 58.359 | 24.96 | 6155.31 | 21.13 | 3318.9 | 0
5065.59 | 3.86 | 58.359 | 24.96 | 6162.36 | 21.13 | 3345.58 | 0
5072.904 | 3.85 | 58.366 | 24.96 | 6169.37 | 21.14 | 3351.07 | 0
5079.912 | 3.85 | 58.364 | 24.96 | 6175.62 | 21.13 | 3334.98 | 0
5086.89 | 3.85 | 58.366 | 24.94 | 6182.66 | 21.14 | 3360.46 | 0
5093.715 | 3.85 | 58.358 | 24.97 | 6188.78 | 21.14 | 3375.23 | 0
5100.481 | 3.85 | 58.359 | 24.98 | 6195.57 | 21.13 | 3385.66 | 0
5107.544 | 3.85 | 58.366 | 24.97 | 6202.45 | 21.13 | 3393.92 | 0
5114.589 | 3.85 | 58.363 | 24.97 | 6208.53 | 21.13 | 3402.83 | 0
5121.473 | 3.86 | 58.366 | 24.96 | 6215.51 | 21.13 | 3406.27 | 0
5128.35 | 3.86 | 58.362 | 24.93 | 6221.68 | 21.13 | 3415.68 | 0
5135.152 | 3.85 | 58.362 | 24.95 | 6228.72 | 21.12 | 3421.85 | 0
5142.113 | 3.86 | 58.367 | 24.96 | 6235.77 | 21.13 | 3428.42 | 0
5149.268 | 3.89 | 58.361 | 24.96 | 6241.29 | 21.13 | 3435.87 | 0
5156.049 | 3.9 | 58.362 | 24.93 | 6250.76 | 21.13 | 3443.64 | 0
5163.215 | 3.9 | 58.366 | 24.96 | 6253.42 | 21.12 | 3451.43 | 0
5170.29 | 3.89 | 58.362 | 24.94 | 6266.25 | 21.13 | 3461.17 | 0
5176.89 | 3.89 | 58.372 | 24.95 | 6285.61 | 21.13 | 3475.13 | 0
5183.846 | 3.89 | 58.363 | 24.94 | 6292.44 | 21.13 | 3459.04 | 0
5190.61 | 3.9 | 58.367 | 24.94 | 6299.55 | 21.14 | 3458.74 | 0
5197.724 | 3.94 | 58.375 | 24.96 | 6306.28 | 21.13 | 3465.32 | 0
5204.752 | 3.94 | 58.363 | 24.95 | 6312.98 | 21.13 | 3463.73 | 0
5211.542 | 3.94 | 58.365 | 24.95 | 6319.55 | 21.13 | 3460.77 | 0
5218.729 | 3.94 | 58.375 | 24.97 | 6325.2 | 21.14 | 3466.84 | 0
5225.776 | 3.94 | 58.37 | 24.95 | 6331.78 | 21.14 | 3464.48 | 0
5232.348 | 3.94 | 58.374 | 24.98 | 6309.06 | 21.14 | 3472.46 | 0
5239.468 | 3.94 | 58.368 | 24.96 | 6318.22 | 21.14 | 3471.75 | 0
5246.094 | 3.97 | 58.375 | 24.98 | 6321.36 | 21.14 | 3476.59 | 0
5253.191 | 3.98 | 58.375 | 24.96 | 6352.17 | 21.14 | 3505.83 | 0
5259.686 | 3.98 | 58.373 | 24.95 | 6359.77 | 21.15 | 3512.21 | 0
5266.196 | 3.99 | 58.379 | 24.95 | 6341.95 | 21.15 | 3500.92 | 0
5273.242 | 3.99 | 58.377 | 24.96 | 6367.99 | 21.15 | 3523.99 | 0
5279.809 | 3.99 | 58.375 | 24.98 | 6378.73 | 21.15 | 3538.95 | 0
5286.314 | 3.99 | 58.375 | 24.98 | 6360.02 | 21.15 | 3526 | 0
5293.543 | 3.99 | 58.38 | 24.99 | 6368.95 | 21.14 | 3532.58 | 0
5300.622 | 4.03 | 58.377 | 24.99 | 6392.97 | 21.15 | 3554.45 | 0
5307.183 | 4.04 | 58.375 | 24.97 | 6380.21 | 21.15 | 3559.02 | 1
5314.451 | 4.04 | 58.381 | 24.98 | 6407.68 | 21.15 | 3571.02 | 0
5321.654 | 4.04 | 58.381 | 24.99 | 6404.07 | 21.15 | 3568.79 | 0
5328.916 | 4.04 | 58.381 | 24.99 | 6404.59 | 21.15 | 3583.05 | 0
5336.052 | 4.03 | 58.375 | 24.99 | 6422.75 | 21.15 | 3590.43 | 0
5342.72 | 4.08 | 58.378 | 24.98 | 6424.76 | 21.16 | 3597.01 | 0
5349.893 | 4.08 | 58.385 | 25 | 6426.28 | 21.16 | 3600.01 | 0
5356.995 | 4.08 | 58.386 | 24.99 | 6434.53 | 21.16 | 3614.02 | 0
5364.191 | 4.08 | 58.378 | 24.99 | 6444.15 | 21.16 | 3616.68 | 0
5370.909 | 4.08 | 58.382 | 24.98 | 6451.57 | 21.16 | 3626.41 | 0
5378.085 | 4.08 | 58.385 | 24.98 | 6459.3 | 21.16 | 3635.46 | 0
5385.095 | 4.08 | 58.385 | 24.99 | 6465 | 21.16 | 3638.83 | 0
5391.752 | 4.08 | 58.385 | 24.98 | 6470.49 | 21.16 | 3649.36 | 0
5398.806 | 4.08 | 58.378 | 24.97 | 6476.73 | 21.16 | 3657.38 | 0
5405.774 | 4.08 | 58.383 | 24.98 | 6483.78 | 21.16 | 3663.23 | 0
5412.777 | 4.08 | 58.388 | 24.95 | 6489.89 | 21.16 | 3672.32 | 0
5419.702 | 4.07 | 58.38 | 24.95 | 6496.57 | 21.17 | 3680.22 | 0
5426.809 | 4.08 | 58.388 | 24.96 | 6503.2 | 21.17 | 3689.26 | 0
5433.557 | 4.11 | 58.382 | 25 | 6508.9 | 21.17 | 3696.66 | 0
5440.66 | 4.11 | 58.38 | 24.99 | 6516.74 | 21.17 | 3704.75 | 0
5447.738 | 4.12 | 58.387 | 24.99 | 6524.01 | 21.17 | 3714.66 | 0
5454.559 | 4.11 | 58.381 | 24.99 | 6530.03 | 21.18 | 3718.73 | 0
5461.368 | 4.11 | 58.381 | 24.98 | 6536.98 | 21.17 | 3728.34 | 0
5468.423 | 4.11 | 58.382 | 24.99 | 6543.23 | 21.18 | 3735.32 | 0
5475.722 | 4.12 | 58.382 | 24.98 | 6550.04 | 21.18 | 3742.87 | 0
5482.962 | 4.16 | 58.389 | 24.96 | 6556.82 | 21.18 | 3752.36 | 0
5490.033 | 4.15 | 58.381 | 25 | 6563.65 | 21.19 | 3759.25 | 0
5496.821 | 4.16 | 58.387 | 25.01 | 6575.12 | 21.18 | 3769.12 | 0
5503.796 | 4.16 | 58.381 | 24.98 | 6591.38 | 21.18 | 3785.86 | 0
5510.342 | 4.15 | 58.39 | 24.97 | 6598.79 | 21.18 | 3784.89 | 0
5517.418 | 4.15 | 58.381 | 25.01 | 6605.13 | 21.18 | 3777.84 | 0
5524.19 | 4.16 | 58.382 | 25 | 6611.33 | 21.19 | 3773.47 | 0
5531.349 | 4.2 | 58.389 | 24.99 | 6617.71 | 21.19 | 3782.94 | 0
5538.432 | 4.2 | 58.384 | 24.99 | 6623.65 | 21.19 | 3772.98 | 0
5545.016 | 4.21 | 58.39 | 24.99 | 6613.61 | 21.19 | 3773.49 | 0
5552.124 | 4.21 | 58.384 | 25 | 6623.55 | 21.2 | 3784.74 | 0
5558.674 | 4.2 | 58.388 | 24.98 | 6633.51 | 21.2 | 3780.48 | 0
5565.91 | 4.21 | 58.388 | 24.97 | 6635.02 | 21.2 | 3793.34 | 0
5573.108 | 4.21 | 58.393 | 24.97 | 6628.12 | 21.19 | 3818.71 | 0
5580.254 | 4.2 | 58.385 | 25.01 | 6632.35 | 21.19 | 3803.3 | 0
5586.852 | 4.2 | 58.385 | 25.01 | 6643.38 | 21.19 | 3815.03 | 0
5594.128 | 4.21 | 58.385 | 25.01 | 6645.75 | 21.19 | 3825.15 | 0
5601.331 | 4.21 | 58.394 | 25.01 | 6679.35 | 21.19 | 3851.45 | 0
5608.464 | 4.21 | 58.394 | 24.98 | 6681.56 | 21.19 | 3853.65 | 0
5615.019 | 4.24 | 58.391 | 24.98 | 6668.85 | 21.19 | 3849.64 | 0
5622.197 | 4.24 | 58.392 | 25.02 | 6697.74 | 21.19 | 3859.01 | 0
5629.475 | 4.25 | 58.392 | 25.01 | 6703.64 | 21.19 | 3884.02 | 0
5636.741 | 4.25 | 58.396 | 25.02 | 6708.51 | 21.19 | 3892.89 | 0
5643.892 | 4.25 | 58.393 | 25.01 | 6695.1 | 21.19 | 3883.46 | 0
5650.353 | 4.24 | 58.398 | 25 | 6719.82 | 21.19 | 3903.68 | 0
5657.576 | 4.25 | 58.397 | 25 | 6709.74 | 21.19 | 3904.73 | 0
5664.707 | 4.29 | 58.391 | 25.01 | 6738.49 | 21.19 | 3921.55 | 0
5671.376 | 4.29 | 58.397 | 25.01 | 6745.02 | 21.19 | 3908.23 | 0
5678.431 | 4.29 | 58.398 | 25 | 6751.47 | 21.19 | 3907.45 | 0
5684.959 | 4.29 | 58.397 | 25.01 | 6757.27 | 21.19 | 3904.94 | 0
5692.015 | 4.29 | 58.39 | 25.02 | 6763.75 | 21.2 | 3908.6 | 0
5698.767 | 4.29 | 58.399 | 25.01 | 6769.45 | 21.19 | 3913.8 | 0
5705.777 | 4.29 | 58.399 | 25.02 | 6776.33 | 21.2 | 3913.87 | 0
5712.34 | 4.34 | 58.4 | 24.99 | 6781.69 | 21.2 | 3897.35 | 0
5719.409 | 4.34 | 58.397 | 24.99 | 6788.19 | 21.2 | 3893.08 | 0
5726.102 | 4.33 | 58.394 | 25.01 | 6794 | 21.21 | 3908.95 | 0
5732.972 | 4.34 | 58.393 | 25 | 6785.55 | 21.2 | 3895.83 | 0
5740.039 | 4.34 | 58.4 | 24.99 | 6788.43 | 21.21 | 3916.64 | 0
5747.106 | 4.33 | 58.401 | 25.02 | 6794.61 | 21.21 | 3925.83 | 0
5753.98 | 4.34 | 58.401 | 25.02 | 6801.03 | 21.21 | 3932.94 | 0
5760.755 | 4.33 | 58.405 | 25.02 | 6806.6 | 21.21 | 3938.16 | 0
5767.737 | 4.38 | 58.402 | 25.02 | 6812.96 | 21.21 | 3946.86 | 0
5774.919 | 4.38 | 58.399 | 25.03 | 6819.41 | 21.21 | 3955.68 | 0
5782.085 | 4.38 | 58.403 | 25.03 | 6825.85 | 21.21 | 3961.5 | 0
5788.98 | 4.38 | 58.397 | 24.99 | 6831.81 | 21.21 | 3967.99 | 0
5795.718 | 4.38 | 58.398 | 24.99 | 6838.15 | 21.21 | 3974.47 | 0
5802.718 | 4.38 | 58.398 | 25 | 6844.6 | 21.22 | 3984.18 | 0
5810.02 | 4.39 | 58.398 | 24.99 | 6851.04 | 21.22 | 3988.98 | 0
5817.212 | 4.38 | 58.398 | 25 | 6857.26 | 21.21 | 3997.13 | 0
5824.485 | 4.38 | 58.397 | 25 | 6863.85 | 21.22 | 4007.54 | 0
5831.748 | 4.39 | 58.397 | 24.99 | 6870.73 | 21.21 | 4015.01 | 0
5839.028 | 4.41 | 58.402 | 25 | 6876.36 | 21.22 | 4022.47 | 0
5846.137 | 4.42 | 58.397 | 25.02 | 6879.29 | 21.22 | 4024.63 | 0
5852.923 | 4.42 | 58.397 | 25.02 | 6892.47 | 21.22 | 4038.99 | 0
5860.029 | 4.42 | 58.401 | 25.02 | 6900.51 | 21.21 | 4044.84 | 0
5867.157 | 4.42 | 58.406 | 25.02 | 6908.13 | 21.22 | 4042.91 | 0
5874.437 | 4.42 | 58.405 | 25.04 | 6900.71 | 21.21 | 4048.97 | 0
5881.642 | 4.42 | 58.399 | 25.01 | 6908.93 | 21.21 | 4058.56 | 0
5888.234 | 4.47 | 58.403 | 25 | 6927.44 | 21.21 | 4073.34 | 0
5895.378 | 4.47 | 58.406 | 25.02 | 6936.95 | 21.21 | 4080.41 | 0
5902.512 | 4.47 | 58.401 | 25.02 | 6920.71 | 21.21 | 4071.32 | 0
5909.218 | 4.47 | 58.407 | 25.02 | 6943 | 21.21 | 4095.71 | 0
5916.27 | 4.46 | 58.404 | 25.02 | 6957.78 | 21.21 | 4106.21 | 0
5922.75 | 4.46 | 58.404 | 25.02 | 6942.35 | 21.21 | 4091.98 | 0
5929.997 | 4.47 | 58.404 | 25.03 | 6941.9 | 21.21 | 4110.71 | 0
5937.315 | 4.52 | 58.403 | 25.02 | 6949.39 | 21.21 | 4101.4 | 0
5944.532 | 4.5 | 58.407 | 25.03 | 6974.38 | 21.21 | 4125.06 | 0
5951.72 | 4.51 | 58.406 | 25.05 | 6966.51 | 21.21 | 4125.79 | 0
5958.227 | 4.51 | 58.409 | 25.06 | 6965.48 | 21.21 | 4120.8 | 0
5965.391 | 4.52 | 58.409 | 25.03 | 6970.72 | 21.21 | 4129.72 | 0
5971.814 | 4.51 | 58.409 | 25.02 | 7000.82 | 21.21 | 4159.61 | 0
5978.234 | 4.51 | 58.41 | 25.05 | 6995.34 | 21.21 | 4156.44 | 0
5984.671 | 4.52 | 58.41 | 25.03 | 6991.04 | 21.21 | 4151.89 | 0
5991.175 | 4.55 | 58.412 | 25 | 7000.1 | 21.21 | 4177.71 | 0
5998.191 | 4.56 | 58.409 | 25.02 | 7032.44 | 21.21 | 4186.07 | 0
6004.991 | 4.56 | 58.408 | 25.03 | 7041.01 | 21.21 | 4179.39 | 0
6012.159 | 4.56 | 58.415 | 25.06 | 7046.54 | 21.21 | 4174.27 | 0
6019.21 | 4.56 | 58.412 | 25.05 | 7052.93 | 21.22 | 4186.04 | 0
6025.781 | 4.56 | 58.414 | 25.05 | 7058.55 | 21.21 | 4184.88 | 0
6032.972 | 4.56 | 58.414 | 25.04 | 7064.85 | 21.22 | 4178.24 | 0
6040.184 | 4.57 | 58.413 | 25.05 | 7071.08 | 21.22 | 4161.46 | 0
6047.309 | 4.61 | 58.41 | 25.06 | 7055.69 | 21.22 | 4169.49 | 0
6054.056 | 4.6 | 58.407 | 25.05 | 7063.39 | 21.22 | 4178.12 | 0
6061.355 | 4.61 | 58.407 | 25.05 | 7067.43 | 21.22 | 4186.31 | 0
6068.602 | 4.6 | 58.414 | 25.06 | 7075.62 | 21.22 | 4196.02 | 0
6075.658 | 4.6 | 58.413 | 25.04 | 7082.43 | 21.22 | 4210.86 | 0
6082.734 | 4.61 | 58.409 | 25.04 | 7088.44 | 21.22 | 4216.2 | 0
6089.56 | 4.61 | 58.413 | 25.04 | 7094.64 | 21.22 | 4222.3 | 0
6096.677 | 4.61 | 58.412 | 25.04 | 7100.05 | 21.22 | 4232.97 | 0
6103.676 | 4.61 | 58.409 | 25.02 | 7106.43 | 21.21 | 4240.78 | 0
6110.806 | 4.62 | 58.414 | 25.02 | 7112.37 | 21.21 | 4245.75 | 0
6117.583 | 4.61 | 58.412 | 25.04 | 7118.1 | 21.21 | 4253.76 | 0
6124.605 | 4.6 | 58.412 | 25.02 | 7124.33 | 21.21 | 4258.19 | 0
6131.849 | 4.6 | 58.405 | 25.04 | 7130.26 | 21.22 | 4266.58 | 0
6138.889 | 4.61 | 58.407 | 25.06 | 7136.44 | 21.22 | 4273.41 | 0
6145.966 | 4.61 | 58.41 | 25.06 | 7142.59 | 21.22 | 4279.19 | 0
6153.124 | 4.6 | 58.407 | 25.06 | 7148.27 | 21.22 | 4286.8 | 0
6159.938 | 4.61 | 58.41 | 25.07 | 7154.2 | 21.22 | 4293.98 | 0
6167.177 | 4.64 | 58.411 | 25.07 | 7160.58 | 21.22 | 4295.06 | 0
6174.396 | 4.64 | 58.406 | 25.06 | 7181.34 | 21.22 | 4319.53 | 0
6181.518 | 4.64 | 58.413 | 25.06 | 7192.66 | 21.23 | 4331.09 | 0
6188.558 | 4.64 | 58.408 | 25.05 | 7198.31 | 21.22 | 4327.3 | 0
6195.227 | 4.65 | 58.413 | 25.06 | 7204.37 | 21.23 | 4326.44 | 0
6202.387 | 4.64 | 58.412 | 25.06 | 7210.57 | 21.23 | 4310.8 | 0
6209.581 | 4.64 | 58.418 | 25.06 | 7216.83 | 21.23 | 4328.05 | 0
6216.696 | 4.68 | 58.407 | 25.03 | 7222.02 | 21.23 | 4325.52 | 0
6223.416 | 4.69 | 58.414 | 25.03 | 7228.06 | 21.23 | 4326.18 | 0
6230.512 | 4.7 | 58.417 | 25.04 | 7221.8 | 21.24 | 4311.19 | 0
6237.686 | 4.7 | 58.409 | 25.05 | 7214.82 | 21.24 | 4315.51 | 0
6244.344 | 4.69 | 58.406 | 25.05 | 7235.32 | 21.24 | 4344.3 | 0
6251.534 | 4.69 | 58.415 | 25.05 | 7242.67 | 21.24 | 4357.05 | 0
6258.586 | 4.69 | 58.403 | 25.07 | 7229.08 | 21.24 | 4343.47 | 0
6265.271 | 4.69 | 58.406 | 25.07 | 7232.11 | 21.24 | 4351.03 | 0
6272.398 | 4.7 | 58.41 | 25.07 | 7263.41 | 21.24 | 4369.73 | 0
6279.622 | 4.73 | 58.41 | 25.06 | 7270.27 | 21.24 | 4361.02 | 0
6286.871 | 4.74 | 58.403 | 25.03 | 7276.2 | 21.24 | 4396.41 | 0
6293.442 | 4.73 | 58.409 | 25.05 | 7265.83 | 21.23 | 4391.58 | 0
6300.546 | 4.73 | 58.409 | 25.07 | 7283.6 | 21.23 | 4398.52 | 0
6306.976 | 4.72 | 58.406 | 25.03 | 7269.01 | 21.24 | 4388.91 | 0
6313.495 | 4.73 | 58.413 | 25.04 | 7290.53 | 21.24 | 4409.18 | 0
6320.533 | 4.73 | 58.409 | 25.05 | 7273.37 | 21.24 | 4398.23 | 0
6327.141 | 4.72 | 58.415 | 25.07 | 7311.03 | 21.24 | 4422.86 | 0
6334.293 | 4.77 | 58.411 | 25.08 | 7314.55 | 21.24 | 4435.02 | 0
6340.797 | 4.78 | 58.418 | 25.06 | 7292.05 | 21.24 | 4446.76 | 0
6347.957 | 4.77 | 58.416 | 25.05 | 7303.47 | 21.24 | 4426.74 | 0
6354.422 | 4.78 | 58.417 | 25.06 | 7315.75 | 21.24 | 4441.89 | 0
6360.824 | 4.78 | 58.416 | 25.09 | 7323.07 | 21.24 | 4448.51 | 0
6367.302 | 4.78 | 58.419 | 25.06 | 7340.33 | 21.24 | 4462.14 | 0
6374.406 | 4.78 | 58.409 | 25.06 | 7322.64 | 21.24 | 4456.73 | 0
6381.17 | 4.82 | 58.414 | 25.07 | 7348.65 | 21.25 | 4471.48 | 0
6388.335 | 4.83 | 58.417 | 25.04 | 7344.24 | 21.24 | 4486.24 | 0
6395.424 | 4.83 | 58.413 | 25.04 | 7358.78 | 21.24 | 4488.5 | 0
6402.102 | 4.82 | 58.41 | 25.04 | 7361 | 21.24 | 4495.37 | 0
6409.334 | 4.83 | 58.41 | 25.05 | 7366.52 | 21.24 | 4502.62 | 0
6416.603 | 4.84 | 58.413 | 25.05 | 7372.39 | 21.23 | 4508.12 | 0
6423.768 | 4.82 | 58.416 | 25.08 | 7378.47 | 21.22 | 4515.2 | 0
6430.932 | 4.83 | 58.417 | 25.08 | 7379.84 | 21.23 | 4520.63 | 0
6437.994 | 4.88 | 58.412 | 25.06 | 7385.18 | 21.23 | 4522.95 | 0
6444.79 | 4.87 | 58.41 | 25.05 | 7392.49 | 21.23 | 4533.02 | 0
6452.038 | 4.87 | 58.41 | 25.04 | 7398.75 | 21.24 | 4540.9 | 0
6459.278 | 4.87 | 58.418 | 25.06 | 7404.98 | 21.24 | 4548.37 | 0
6466.456 | 4.87 | 58.417 | 25.1 | 7411.1 | 21.23 | 4555.64 | 0
6473.426 | 4.88 | 58.411 | 25.08 | 7435.76 | 21.24 | 4577.65 | 0
6480.567 | 4.87 | 58.407 | 25.08 | 7442.94 | 21.23 | 4552.67 | 0
6487.572 | 4.92 | 58.414 | 25.07 | 7449.1 | 21.24 | 4575.45 | 0
6494.668 | 4.92 | 58.41 | 25.07 | 7453.83 | 21.24 | 4570.3 | 0
6501.518 | 4.92 | 58.413 | 25.08 | 7459.81 | 21.24 | 4553.68 | 0
6508.382 | 4.93 | 58.408 | 25.08 | 7462.17 | 21.24 | 4574.74 | 0
6515.079 | 4.92 | 58.409 | 25.07 | 7450.44 | 21.24 | 4569.61 | 0
6522.153 | 4.92 | 58.414 | 25.08 | 7456.42 | 21.24 | 4576.79 | 0
6529.306 | 4.92 | 58.406 | 25.08 | 7461.67 | 21.24 | 4586.05 | 0
6536.094 | 4.97 | 58.409 | 25.08 | 7467.95 | 21.24 | 4594.35 | 0
6543.077 | 4.96 | 58.409 | 25.09 | 7473.15 | 21.24 | 4602.3 | 0
6550.326 | 4.97 | 58.407 | 25.09 | 7479.7 | 21.24 | 4607.04 | 0
6557.565 | 4.97 | 58.408 | 25.09 | 7486.97 | 21.24 | 4614.17 | 0
6564.886 | 4.97 | 58.417 | 25.09 | 7489.17 | 21.24 | 4621.05 | 0
6571.909 | 4.97 | 58.406 | 25.09 | 7492.71 | 21.24 | 4625.7 | 0
6578.679 | 4.97 | 58.411 | 25.09 | 7499.7 | 21.24 | 4633.7 | 0
6585.771 | 4.96 | 58.409 | 25.09 | 7504.75 | 21.24 | 4636.13 | 0
6593.059 | 4.97 | 58.413 | 25.09 | 7521.67 | 21.25 | 4652.38 | 0
6600.213 | 5.01 | 58.406 | 25.06 | 7515.54 | 21.24 | 4651.63 | 0
6606.905 | 5.01 | 58.408 | 25.07 | 7531.06 | 21.24 | 4667.32 | 0
6614.028 | 5 | 58.412 | 25.09 | 7542.34 | 21.24 | 4672.38 | 0
6621.248 | 5.01 | 58.415 | 25.09 | 7540.03 | 21.24 | 4679.49 | 0
6628.388 | 5.01 | 58.405 | 25.08 | 7561.03 | 21.24 | 4691.41 | 0
6635.044 | 5.01 | 58.408 | 25.09 | 7570.59 | 21.24 | 4691.53 | 0
6642.231 | 5.01 | 58.409 | 25.1 | 7576.18 | 21.24 | 4678.18 | 0
6649.524 | 5 | 58.414 | 25.11 | 7582.59 | 21.25 | 4673.93 | 0
6656.652 | 5.01 | 58.418 | 25.11 | 7587.98 | 21.25 | 4683.08 | 0
6663.814 | 5.01 | 58.416 | 25.07 | 7593.79 | 21.25 | 4674.82 | 0
6670.304 | 5.06 | 58.414 | 25.12 | 7597.7 | 21.25 | 4676.06 | 1
6676.753 | 5.05 | 58.419 | 25.1 | 7602.53 | 21.25 | 4689.46 | 0
6683.221 | 5.05 | 58.42 | 25.09 | 7570.91 | 21.25 | 4664.95 | 0
6690.32 | 5.06 | 58.413 | 25.11 | 7607.83 | 21.25 | 4702.39 | 0
6696.903 | 5.06 | 58.419 | 25.12 | 7593.93 | 21.26 | 4696.75 | 0
6704.069 | 5.05 | 58.416 | 25.07 | 7612.21 | 21.26 | 4699.21 | 0
6710.573 | 5.06 | 58.419 | 25.12 | 7627.02 | 21.26 | 4727.3 | 0
6717.716 | 5.05 | 58.418 | 25.12 | 7605.5 | 21.26 | 4719.01 | 0
6724.234 | 5.05 | 58.424 | 25.07 | 7629.3 | 21.26 | 4722.43 | 0
6731.308 | 5.06 | 58.415 | 25.11 | 7616.77 | 21.26 | 4734.76 | 0
6737.976 | 5.06 | 58.415 | 25.12 | 7643.22 | 21.25 | 4759.97 | 0
6745.232 | 5.05 | 58.416 | 25.12 | 7625.47 | 21.25 | 4748.3 | 0
6752.516 | 5.05 | 58.422 | 25.11 | 7643.87 | 21.26 | 4763.69 | 0
6759.671 | 5.09 | 58.425 | 25.08 | 7641.52 | 21.26 | 4769.59 | 0
6766.75 | 5.09 | 58.419 | 25.1 | 7658.92 | 21.26 | 4782.26 | 0
6773.443 | 5.09 | 58.418 | 25.11 | 7653.76 | 21.25 | 4779.25 | 0
6780.703 | 5.09 | 58.417 | 25.12 | 7661.09 | 21.26 | 4786.84 | 0
6787.935 | 5.09 | 58.417 | 25.12 | 7668.39 | 21.25 | 4796.5 | 0
6795.253 | 5.1 | 58.416 | 25.13 | 7671.96 | 21.26 | 4802.81 | 0
6802.485 | 5.09 | 58.417 | 25.13 | 7688.58 | 21.26 | 4817.82 | 0
6809.76 | 5.1 | 58.423 | 25.11 | 7698.96 | 21.26 | 4824.2 | 0
6816.822 | 5.13 | 58.423 | 25.09 | 7715.75 | 21.27 | 4839.56 | 0
6823.963 | 5.13 | 58.424 | 25.11 | 7722.41 | 21.26 | 4810.59 | 0
6831.261 | 5.13 | 58.421 | 25.13 | 7727.29 | 21.26 | 4832.3 | 0
6838.408 | 5.13 | 58.413 | 25.12 | 7733.47 | 21.26 | 4832.79 | 0
6845.471 | 5.14 | 58.419 | 25.12 | 7717.47 | 21.27 | 4826 | 0
6852.241 | 5.12 | 58.416 | 25.11 | 7722.47 | 21.27 | 4833.61 | 0
6859.235 | 5.13 | 58.417 | 25.12 | 7728.25 | 21.27 | 4841.75 | 0
6866.003 | 5.14 | 58.419 | 25.12 | 7733.57 | 21.27 | 4845.54 | 0
6872.957 | 5.14 | 58.41 | 25.12 | 7739.12 | 21.28 | 4854.59 | 0
6880.047 | 5.17 | 58.411 | 25.12 | 7745.04 | 21.28 | 4860.34 | 0
6887.123 | 5.17 | 58.42 | 25.12 | 7750.98 | 21.27 | 4864.17 | 0
6894.189 | 5.17 | 58.415 | 25.12 | 7755.81 | 21.27 | 4873.54 | 0
6901.06 | 5.17 | 58.423 | 25.12 | 7761.72 | 21.27 | 4878.25 | 0
6908.419 | 5.17 | 58.414 | 25.12 | 7767.32 | 21.27 | 4885.01 | 0
6915.475 | 5.18 | 58.425 | 25.12 | 7773.03 | 21.27 | 4893.31 | 0
6922.434 |  | 58.422 | 25.13 | 7778.75 | 21.27 | 4897.94 | 0
6929.632 | 5.22 | 58.415 | 25.12 | 7783.83 | 21.27 | 4906.38 | 0
6936.423 | 5.22 | 58.413 | 25.12 | 7789.47 | 21.27 | 4913.36 | 0
6943.622 | 5.22 | 58.421 | 25.12 | 7796.16 | 21.28 | 4919.98 | 0
6950.658 | 5.22 | 58.424 | 25.1 | 7802.61 | 21.28 | 4926.31 | 0
6957.78 | 5.22 | 58.415 | 25.15 | 7805.17 | 21.27 | 4931.76 | 0
6964.574 | 5.21 | 58.417 | 25.12 | 7808.32 | 21.28 | 4935.62 | 0
6971.69 | 5.22 | 58.421 | 25.13 | 7817.57 | 21.28 | 4946.82 | 0
6978.858 | 5.27 | 58.42 | 25.11 | 7817.29 | 21.28 | 4955.33 | 0
6986.078 | 5.27 | 58.421 | 25.13 | 7834.4 | 21.28 | 4954.99 | 0
6993.344 | 5.27 | 58.419 | 25.14 | 7841.16 | 21.28 | 4974.54 | 0
7000.603 | 5.26 | 58.424 | 25.15 | 7862.27 | 21.28 | 4985.7 | 0
7007.758 | 5.26 | 58.415 | 25.12 | 7868.54 | 21.28 | 4950.42 | 0
7014.475 | 5.26 | 58.417 | 25.1 | 7873.7 | 21.28 | 4965.96 | 0
7021.619 | 5.26 | 58.42 | 25.1 | 7878.78 | 21.28 | 4965.64 | 0
7028.799 | 5.31 | 58.428 | 25.11 | 7884.61 | 21.28 | 4932.56 | 0
7035.9 | 5.31 | 58.418 | 25.15 | 7885.48 | 21.28 | 4967.58 | 0
7042.545 | 5.32 | 58.419 | 25.16 | 7863.62 | 21.28 | 4967.17 | 0
7049.805 | 5.31 | 58.418 | 25.16 | 7863.04 | 21.28 | 4971.3 | 0
7057.054 | 5.31 | 58.42 | 25.16 | 7872.95 | 21.28 | 4979.47 | 0
7064.313 | 5.31 | 58.417 | 25.16 | 7879.62 | 21.28 | 4981.26 | 0
7071.568 | 5.31 | 58.419 | 25.16 | 7887.81 | 21.28 | 4996.23 | 0
7078.747 | 5.31 | 58.423 | 25.16 | 7918.67 | 21.28 | 5028.56 | 0
7085.891 | 5.32 | 58.425 | 25.13 | 7897.69 | 21.29 | 5020.3 | 0
7092.322 | 5.35 | 58.424 | 25.14 | 7924.29 | 21.28 | 5038.23 | 0
7098.813 | 5.34 | 58.418 | 25.15 | 7910.46 | 21.28 | 5036.96 | 0
7106.121 | 5.35 | 58.422 | 25.15 | 7941.54 | 21.28 | 5059.27 | 0
7113.416 | 5.35 | 58.429 | 25.16 | 7930.6 | 21.28 | 5048.25 | 0
7120.38 | 5.35 | 58.42 | 25.15 | 7949.99 | 21.28 | 5067.47 | 0
7127.038 | 5.35 | 58.426 | 25.15 | 7929.48 | 21.28 | 5057 | 0
7134.236 | 5.35 | 58.428 | 25.12 | 7937.71 | 21.28 | 5066.99 | 0
7141.458 | 5.35 | 58.429 | 25.12 | 7953.37 | 21.28 | 5077.34 | 0
7148.717 | 5.39 | 58.429 | 25.12 | 7960.46 | 21.28 | 5068.95 | 0
7155.961 | 5.4 | 58.431 | 25.14 | 7974.26 | 21.28 | 5078.37 | 0
7163.042 | 5.39 | 58.426 | 25.15 | 7964.61 | 21.28 | 5095.84 | 0
7169.672 | 5.39 | 58.429 | 25.17 | 7977.69 | 21.28 | 5109.32 | 0
7176.755 | 5.39 | 58.427 | 25.15 | 7999.24 | 21.28 | 5117.24 | 0
7183.315 | 5.39 | 58.431 | 25.13 | 8004.32 | 21.27 | 5112.97 | 0
7190.475 | 5.4 | 58.431 | 25.16 | 8010.25 | 21.27 | 5101.43 | 0
7197.755 | 5.44 | 58.43 | 25.16 | 8015.97 | 21.28 | 5115.7 | 0
7204.864 | 5.44 | 58.426 | 25.17 | 8021.61 | 21.28 | 5114.49 | 0
7211.594 | 5.44 | 58.426 | 25.18 | 8026.85 | 21.28 | 5102.12 | 0
7218.869 | 5.44 | 58.432 | 25.17 | 8032.39 | 21.28 | 5106.12 | 0
7225.927 | 5.44 | 58.43 | 25.13 | 8037.25 | 21.28 | 5108.42 | 0
7233.022 | 5.44 | 58.429 | 25.14 | 8042.98 | 21.28 | 5114.44 | 0
7239.824 | 5.44 | 58.433 | 25.14 | 8048.01 | 21.29 | 5099.63 | 0
7246.896 | 5.44 | 58.431 | 25.16 | 8052.72 | 21.28 | 5110.65 | 0
7253.957 | 5.44 | 58.43 | 25.15 | 8054.58 | 21.29 | 5107.59 | 0
7261.09 | 5.44 | 58.435 | 25.15 | 8040.61 | 21.29 | 5105.79 | 0
7267.876 | 5.44 | 58.432 | 25.17 | 8045.46 | 21.29 | 5113.77 | 0
7274.829 | 5.45 | 58.428 | 25.18 | 8051.28 | 21.29 | 5115.49 | 0
7281.767 | 5.44 | 58.433 | 25.18 | 8056.82 | 21.29 | 5124.84 | 0
7288.96 | 5.44 | 58.428 | 25.17 | 8062.35 | 21.29 | 5129.58 | 0
7296.261 | 5.49 | 58.431 | 25.16 | 8067.77 | 21.29 | 5132.73 | 0
7303.419 | 5.48 | 58.433 | 25.16 | 8073.25 | 21.29 | 5127.08 | 0
7310.675 | 5.48 | 58.433 | 25.14 | 8078.57 | 21.28 | 5144.75 | 0
7317.925 | 5.48 | 58.432 | 25.14 | 8084.21 | 21.28 | 5146.32 | 0
7325.235 | 5.49 | 58.431 | 25.14 | 8089.73 | 21.28 | 5155.83 | 0
7332.444 | 5.48 | 58.434 | 25.14 | 8095.19 | 21.28 | 5161.28 | 0
7339.606 | 5.48 | 58.434 | 25.17 | 8100.34 | 21.28 | 5170.62 | 0
7346.578 | 5.52 | 58.427 | 25.17 | 8106.78 | 21.28 | 5174.24 | 0
7353.642 | 5.54 | 58.431 | 25.18 | 8109.03 | 21.28 | 5180.46 | 0
7360.935 | 5.53 | 58.43 | 25.16 | 8118.34 | 21.28 | 5195.24 | 0
7368.076 | 5.53 | 58.436 | 25.14 | 8127.2 | 21.28 | 5192.3 | 0
7375.188 | 5.53 | 58.437 | 25.14 | 8132.64 | 21.28 | 5198.18 | 0
7382.354 | 5.53 | 58.43 | 25.17 | 8124.95 | 21.29 | 5203.48 | 0
7389.046 | 5.53 | 58.43 | 25.17 | 8134.66 | 21.29 | 5210.21 | 0
7396.295 | 5.59 | 58.431 | 25.17 | 8146.22 | 21.29 | 5225.54 | 0
7403.492 | 5.58 | 58.432 | 25.18 | 8158.9 | 21.28 | 5235.06 | 0
7410.694 | 5.57 | 58.435 | 25.17 | 8165.83 | 21.29 | 5241.34 | 0
7417.915 | 5.58 | 58.433 | 25.17 | 8160.1 | 21.29 | 5243.02 | 0
7425.225 | 5.58 | 58.436 | 25.17 | 8172.27 | 21.29 | 5251.07 | 0
7432.428 | 5.58 | 58.436 | 25.18 | 8155.42 | 21.29 | 5240.77 | 0
7439.632 | 5.58 | 58.434 | 25.18 | 8174.51 | 21.29 | 5260.76 | 0
7447.107 | 5.63 | 58.438 | 25.18 | 8182.83 | 21.29 | 5262.71 | 0
7454.122 | 5.63 | 58.439 | 25.15 | 8205.59 | 21.29 | 5292.8 | 0
7461.389 | 5.63 | 58.437 | 25.15 | 8183.16 | 21.29 | 5264.3 | 0
7468.609 | 5.62 | 58.437 | 25.17 | 8176.08 | 21.29 | 5269.63 | 0
7475.839 | 5.62 | 58.442 | 25.18 | 8181.64 | 21.29 | 5273.37 | 0
7483.048 | 5.62 | 58.444 | 25.15 | 8222.73 | 21.29 | 5281.4 | 0
7490.278 | 5.63 | 58.441 | 25.16 | 8192.42 | 21.29 | 5289.13 | 0
7497.593 | 5.65 | 58.446 | 25.2 | 8228.22 | 21.29 | 5325.05 | 0
7504.713 | 5.66 | 58.439 | 25.19 | 8207.67 | 21.29 | 5302.32 | 0
7511.306 | 5.68 | 58.444 | 25.2 | 8221.15 | 21.29 | 5316.42 | 0
7518.487 | 5.68 | 58.447 | 25.18 | 8222.32 | 21.28 | 5340.84 | 0
7525.663 | 5.67 | 58.448 | 25.19 | 8228.01 | 21.29 | 5330.75 | 0
7532.896 | 5.68 | 58.448 | 25.2 | 8233.07 | 21.29 | 5334.9 | 0
7540.173 | 5.67 | 58.449 | 25.21 | 8244.32 | 21.28 | 5342.93 | 0
7547.471 | 5.67 | 58.449 | 25.21 | 8250.79 | 21.29 | 5351.29 | 0
7554.635 | 5.7 | 58.448 | 25.19 | 8264.71 | 21.29 | 5363.36 | 0
7561.878 | 5.7 | 58.449 | 25.18 | 8288.61 | 21.29 | 5384.81 | 0
7569.112 | 5.71 | 58.45 | 25.16 | 8295.02 | 21.29 | 5379.47 | 0
7576.337 | 5.71 | 58.451 | 25.18 | 8300.29 | 21.28 | 5366.98 | 0
7583.684 | 5.7 | 58.452 | 25.18 | 8305.39 | 21.28 | 5364.64 | 0
7590.835 | 5.71 | 58.449 | 25.19 | 8310.23 | 21.29 | 5364.75 | 0
7597.989 | 5.7 | 58.452 | 25.21 | 8294.09 | 21.28 | 5355.33 | 0
7605.269 | 5.71 | 58.45 | 25.2 | 8299.3 | 21.29 | 5374.48 | 0
7612.592 | 5.75 | 58.444 | 25.19 | 8304.82 | 21.29 | 5387.45 | 0
7619.621 | 5.75 | 58.45 | 25.18 | 8310.63 | 21.29 | 5389.8 | 0
7626.368 | 5.75 | 58.451 | 25.21 | 8315.71 | 21.29 | 5398.04 | 0
7633.454 | 5.75 | 58.446 | 25.19 | 8321.48 | 21.28 | 5404.74 | 0
7640.555 | 5.75 | 58.448 | 25.2 | 8326.8 | 21.28 | 5408.53 | 0
7647.343 | 5.75 | 58.445 | 25.2 | 8331.65 | 21.27 | 5412.25 | 0
7654.239 | 5.74 | 58.447 | 25.2 | 8337.27 | 21.27 | 5420.36 | 0
7661.472 | 5.78 | 58.452 | 25.2 | 8342.88 | 21.28 | 5426.71 | 0
7668.287 | 5.8 | 58.442 | 25.16 | 8347.78 | 21.27 | 5431.7 | 0
7675.105 | 5.8 | 58.445 | 25.18 | 8354.05 | 21.27 | 5438.59 | 0
7682.13 | 5.79 | 58.449 | 25.19 | 8367.05 | 21.26 | 5449.18 | 0
7689.29 | 5.8 | 58.442 | 25.22 | 8381.76 | 21.27 | 5462.34 | 0
7696.113 | 5.8 | 58.442 | 25.21 | 8387.99 | 21.26 | 5449.02 | 0
7703.346 | 5.8 | 58.444 | 25.2 | 8393.41 | 21.26 | 5452.48 | 0
7710.637 | 5.8 | 58.442 | 25.2 | 8398.8 | 21.26 | 5403.56 | 0
7717.668 | 5.8 | 58.451 | 25.19 | 8403.96 | 21.26 | 5453.21 | 0
7724.724 | 5.83 | 58.442 | 25.23 | 8408.46 | 21.26 | 5438.37 | 0
7731.468 | 5.84 | 58.444 | 25.23 | 8412.88 | 21.26 | 5440.96 | 0
7738.615 | 5.83 | 58.452 | 25.23 | 8418.46 | 21.26 | 5435.03 | 0
7745.631 | 5.83 | 58.446 | 25.2 | 8413.27 | 21.26 | 5413.14 | 0
7752.329 | 5.83 | 58.446 | 25.19 | 8400.74 | 21.26 | 5438.37 | 0
7759.598 | 5.83 | 58.446 | 25.17 | 8402.54 | 21.26 | 5437.46 | 0
7766.84 | 5.83 | 58.369 | 25.18 | 8403.23 | 21.26 | 5445.32 | 0
7774.048 | 5.83 | 58.197 | 25.19 | 8426.26 | 21.26 | 5465.8 | 0
7781.27 | 5.83 | 58.209 | 25.2 | 8423.01 | 21.26 | 5464.68 | 0
7788.459 | 5.87 | 58.214 | 25.19 | 8410.68 | 21.27 | 5460.18 | 0
7795.788 | 5.87 | 58.076 | 25.18 | 8447.6 | 21.26 | 5483.81 | 0
7803.07 | 5.87 | 58.09 | 25.19 | 8452.02 | 21.26 | 5498.73 | 0
7810.292 | 5.88 | 58.107 | 25.19 | 8442.59 | 21.27 | 5484.52 | 0
7817.439 | 5.87 | 58.126 | 25.18 | 8458 | 21.26 | 5500.19 | 0
7824.641 | 5.88 | 58.137 | 25.18 | 8458.84 | 21.27 | 5500.83 | 0
7831.833 | 5.87 | 58.141 | 25.21 | 8469.91 | 21.26 | 5524.03 | 0
7838.322 | 5.92 | 58.148 | 25.22 | 8443.37 | 21.26 | 5537.76 | 0
7845.595 | 5.91 | 58.154 | 25.2 | 8463.01 | 21.26 | 5541.09 | 0
7852.878 | 5.92 | 58.162 | 25.19 | 8457.3 | 21.26 | 5538.34 | 0
7860.126 | 5.9 | 58.17 | 25.18 | 8460.59 | 21.26 | 5541.09 | 0
7867.432 | 5.9 | 58.176 | 25.18 | 8493.54 | 21.25 | 5568.46 | 0
7874.643 | 5.91 | 58.187 | 25.2 | 8488.81 | 21.26 | 5569.06 | 0
7881.777 | 5.91 | 58.197 | 25.2 | 8475.59 | 21.26 | 5569.19 | 0
7888.975 | 5.91 | 58.204 | 25.19 | 8480.99 | 21.26 | 5578.98 | 0
7896.24 | 5.91 | 58.212 | 25.19 | 8497.04 | 21.26 | 5589.25 | 0
7903.486 | 5.95 | 58.221 | 25.2 | 8504.59 | 21.26 | 5578.58 | 0
7910.669 | 5.95 | 58.228 | 25.2 | 8516.36 | 21.26 | 5576.69 | 0
7917.949 | 5.95 | 58.236 | 25.2 | 8505.82 | 21.26 | 5597.11 | 0
7925.122 | 5.95 | 58.233 | 25.19 | 8517.87 | 21.25 | 5592.15 | 0
7931.797 | 5.95 | 58.245 | 25.18 | 8522.27 | 21.25 | 5600.95 | 0
7939.137 | 5.95 | 58.25 | 25.19 | 8536.45 | 21.25 | 5613.36 | 0
7946.309 | 5.95 | 58.258 | 25.19 | 8541.62 | 21.25 | 5615.82 | 0
7953.593 | 5.95 | 58.264 | 25.2 | 8545.84 | 21.25 | 5621.27 | 0
7960.808 | 6 | 58.269 | 25.2 | 8574.06 | 21.25 | 5644.61 | 0
7968.084 | 6 | 58.277 | 25.22 | 8581.7 | 21.25 | 5622.34 | 0
7975.415 | 6 | 58.289 | 25.22 | 8587.12 | 21.25 | 5612.45 | 0
7982.509 | 6 | 58.298 | 25.21 | 8592.22 | 21.25 | 5612.01 | 0
7989.716 | 5.99 | 58.297 | 25.23 | 8597.65 | 21.25 | 5621.09 | 0
7996.713 | 5.99 | 58.298 | 25.24 | 8603.33 | 21.25 | 5616.01 | 0
8003.862 | 6 | 58.312 | 25.22 | 8605.1 | 21.25 | 5629.96 | 0
8010.782 | 6.05 | 58.321 | 25.21 | 8589.29 | 21.24 | 5638.83 | 0
8017.968 | 6.05 | 58.324 | 25.24 | 8594.59 | 21.25 | 5644.08 | 0
8024.84 | 6.05 | 58.335 | 25.23 | 8600.21 | 21.25 | 5654.69 | 0
8032.229 | 6.05 | 58.333 | 25.22 | 8605.76 | 21.25 | 5660.33 | 0
8039.286 | 6.05 | 58.346 | 25.21 | 8611.59 | 21.25 | 5661.99 | 0
8046.126 | 6.05 | 58.344 | 25.24 | 8616.36 | 21.24 | 5673.49 | 0
8052.91 | 6.04 | 58.353 | 25.23 | 8621.68 | 21.24 | 5673.93 | 0
8059.913 | 6.05 | 58.365 | 25.22 | 8627.42 | 21.24 | 5680.12 | 0
8067.131 | 6.04 | 58.371 | 25.21 | 8633.2 | 21.24 | 5688.24 | 0
8074.286 | 6.09 | 58.366 | 25.24 | 8638.14 | 21.24 | 5695.46 | 1
8080.988 | 6.09 | 58.38 | 25.23 | 8643.72 | 21.24 | 5703.25 | 0
8088.04 | 6.09 | 58.377 | 25.22 | 8645.84 | 21.25 | 5703.66 | 0
8094.699 | 6.1 | 58.387 | 25.22 | 8653.5 | 21.25 | 5717.77 | 0
8101.835 | 6.1 | 58.392 | 25.22 | 8662.54 | 21.25 | 5713.92 | 0
8109.108 | 6.09 | 58.399 | 25.22 | 8661.23 | 21.25 | 5730.08 | 0
8116.281 | 6.1 | 58.404 | 25.22 | 8675.74 | 21.25 | 5729.71 | 0
8123.597 | 6.09 | 58.409 | 25.22 | 8666.52 | 21.25 | 5738.37 | 0
8130.894 | 6.09 | 58.419 | 25.23 | 8691.82 | 21.25 | 5749.82 | 0
8138.007 | 6.09 | 58.426 | 25.24 | 8675.12 | 21.25 | 5742.19 | 0
8145.294 | 6.14 | 58.429 | 25.24 | 8685.13 | 21.25 | 5767.51 | 0
8152.575 | 6.13 | 58.439 | 25.23 | 8709.92 | 21.25 | 5773.77 | 0
8159.731 | 6.13 | 58.436 | 25.22 | 8689.9 | 21.25 | 5757.63 | 0
8166.366 | 6.13 | 58.443 | 25.22 | 8723.7 | 21.25 | 5791.15 | 0
8173.565 | 6.14 | 58.448 | 25.23 | 8729.36 | 21.25 | 5791.13 | 0
8180.916 | 6.14 | 58.458 | 25.24 | 8738.22 | 21.25 | 5800.46 | 0
8188.009 | 6.13 | 58.468 | 25.24 | 8720.85 | 21.25 | 5794.75 | 0
8195.205 | 6.18 | 58.472 | 25.23 | 8742.78 | 21.25 | 5795.81 | 0
8202.502 | 6.18 | 58.479 | 25.24 | 8762.18 | 21.25 | 5815.99 | 0
8209.716 | 6.18 | 58.483 | 25.24 | 8767.06 | 21.25 | 5772.31 | 0
8217.012 | 6.18 | 58.488 | 25.24 | 8773.15 | 21.25 | 5777.87 | 0
8224.193 | 6.17 | 58.497 | 25.21 | 8777.29 | 21.26 | 5776.47 | 0
8231.334 | 6.18 | 58.495 | 25.2 | 8782.89 | 21.25 | 5787.16 | 0
8237.994 | 6.18 | 58.505 | 25.2 | 8787.69 | 21.25 | 5770.24 | 0
8245.072 | 6.18 | 58.511 | 25.24 | 8792.61 | 21.25 | 5781.36 | 0
8252.286 | 6.18 | 58.517 | 25.24 | 8797.37 | 21.25 | 5800.03 | 0
8258.757 | 6.17 | 58.52 | 25.21 | 8793.97 | 21.25 | 5775.46 | 0
8266.164 | 6.18 | 58.517 | 25.24 | 8797.34 | 21.25 | 5814.97 | 0
8273.566 | 6.18 | 58.523 | 25.23 | 8778.44 | 21.25 | 5800.87 | 0
8280.7 | 6.18 | 58.537 | 25.22 | 8783.62 | 21.25 | 5808.81 | 0
8287.766 | 6.17 | 58.543 | 25.18 | 8786.69 | 21.25 | 5823.34 | 0
8294.897 | 6.18 | 58.536 | 25.19 | 8792.81 | 21.25 | 5815.54 | 0
8301.735 | 6.22 | 58.55 | 25.21 | 8798.48 | 21.25 | 5819.82 | 0
8308.772 | 6.21 | 58.556 | 25.21 | 8812.04 | 21.25 | 5826.39 | 0
8315.892 | 6.22 | 58.559 | 25.19 | 8811.35 | 21.25 | 5851.3 | 0
8323 | 6.22 | 58.559 | 25.19 | 8829.64 | 21.25 | 5851.74 | 0
8329.806 | 6.21 | 58.564 | 25.22 | 8824.96 | 21.24 | 5851.78 | 0
8337.042 | 6.22 | 58.568 | 25.23 | 8833.57 | 21.25 | 5859.27 | 0
8344.281 | 6.22 | 58.572 | 25.24 | 8838.57 | 21.25 | 5861.77 | 0
8351.571 | 6.22 | 58.574 | 25.22 | 8844.71 | 21.25 | 5869.2 | 0
8358.836 | 6.21 | 58.58 | 25.21 | 8849.51 | 21.24 | 5876.41 | 0
8366.059 | 6.21 | 58.584 | 25.2 | 8854.51 | 21.25 | 5877.85 | 0
8373.358 | 6.25 | 58.596 | 25.19 | 8859.86 | 21.25 | 5883.23 | 0
8380.419 | 6.26 | 58.6 | 25.22 | 8864.3 | 21.25 | 5891.81 | 0
8387.461 | 6.26 | 58.597 | 25.22 | 8869.52 | 21.25 | 5895.14 | 0
8394.542 | 6.26 | 58.609 | 25.21 | 8894.96 | 21.25 | 5915.05 | 0
8401.35 | 6.26 | 58.606 | 25.22 | 8905.37 | 21.24 | 5922.62 | 0
8408.334 | 6.26 | 58.606 | 25.22 | 8910.34 | 21.25 | 5872.22 | 0
8415.451 | 6.26 | 58.623 | 25.22 | 8915.42 | 21.24 | 5897.66 | 0
8422.332 | 6.26 | 58.623 | 25.19 | 8919.73 | 21.24 | 5904.72 | 0
8429.302 | 6.31 | 58.621 | 25.19 | 8925.28 | 21.24 | 5901.03 | 0
8436.384 | 6.31 | 58.624 | 25.19 | 8929.63 | 21.24 | 5914.23 | 0
8443.637 | 6.3 | 58.626 | 25.2 | 8934.72 | 21.25 | 5905.28 | 0
8450.916 | 6.31 | 58.634 | 25.21 | 8933.4 | 21.25 | 5897.83 | 0
8458.098 | 6.31 | 58.637 | 25.21 | 8915.86 | 21.25 | 5907.42 | 0
8465.295 | 6.31 | 58.648 | 25.22 | 8923.32 | 21.24 | 5911.8 | 0
8472.278 | 6.31 | 58.645 | 25.2 | 8923.08 | 21.25 | 5924.81 | 0
8479.124 | 6.36 | 58.648 | 25.21 | 8931.4 | 21.25 | 5940.67 | 0
8486.255 | 6.35 | 58.652 | 25.21 | 8932.69 | 21.25 | 5939.46 | 0
8493.543 | 6.35 | 58.656 | 25.19 | 8932.15 | 21.25 | 5947.27 | 0
8500.754 | 6.35 | 58.664 | 25.18 | 8936.75 | 21.25 | 5957.4 | 0
8507.806 | 6.36 | 58.666 | 25.19 | 8964.2 | 21.25 | 5966.24 | 0
8515.092 | 6.36 | 58.671 | 25.21 | 8946.23 | 21.25 | 5971.5 | 0
8522.348 | 6.35 | 58.683 | 25.21 | 8946.51 | 21.25 | 5991.27 | 0
8529.45 | 6.37 | 58.676 | 25.21 | 8977.06 | 21.25 | 5996.04 | 0
8536.102 | 6.41 | 58.681 | 25.2 | 8962.88 | 21.25 | 5988.78 | 0
8543.316 | 6.4 | 58.688 | 25.2 | 8977.36 | 21.25 | 6001.54 | 0
8550.538 | 6.4 | 58.689 | 25.18 | 8962.03 | 21.25 | 5989.22 | 0
8557.812 | 6.41 | 58.698 | 25.17 | 8982.13 | 21.25 | 6017.89 | 0
8564.998 | 6.4 | 58.701 | 25.18 | 9003.25 | 21.24 | 6021.61 | 0
8572.194 | 6.4 | 58.703 | 25.22 | 9018.37 | 21.25 | 6047 | 0
8578.74 | 6.41 | 58.704 | 25.21 | 8994.42 | 21.25 | 6023.8 | 0
8586.043 | 6.45 | 58.713 | 25.22 | 8983.11 | 21.25 | 6025.5 | 0
8593.176 | 6.45 | 58.71 | 25.21 | 9008.44 | 21.25 | 6050.03 | 0
8600.531 | 6.45 | 58.713 | 25.21 | 8993.76 | 21.25 | 6036.3 | 0
8607.789 | 6.45 | 58.722 | 25.21 | 9030.06 | 21.25 | 6063.36 | 0
8614.94 | 6.45 | 58.721 | 25.21 | 9018.53 | 21.25 | 6052.92 | 0
8622.232 | 6.45 | 58.722 | 25.2 | 9020.09 | 21.25 | 6057.49 | 0
8629.461 | 6.45 | 58.725 | 25.19 | 9015.25 | 21.26 | 6063.37 | 0
8636.721 | 6.5 | 58.732 | 25.18 | 9023.03 | 21.26 | 6068.36 | 0
8643.912 | 6.49 | 58.735 | 25.2 | 9044.36 | 21.26 | 6082.56 | 0
8651.099 | 6.5 | 58.74 | 25.19 | 9048.2 | 21.26 | 6085.63 | 0
8658.257 | 6.5 | 58.739 | 25.17 | 9040.23 | 21.26 | 6104.35 | 0
8665.67 | 6.5 | 58.746 | 25.2 | 9066.06 | 21.26 | 6094.6 | 0
8672.738 | 6.5 | 58.749 | 25.21 | 9067.87 | 21.26 | 6113.82 | 0
8680.066 | 6.5 | 58.755 | 25.22 | 9070.48 | 21.26 | 6113.43 | 0
8687.283 | 6.52 | 58.755 | 25.2 | 9075.8 | 21.26 | 6124.52 | 0
8694.319 | 6.54 | 58.762 | 25.2 | 9072.45 | 21.26 | 6125.26 | 0
8701.179 | 6.55 | 58.764 | 25.21 | 9084.27 | 21.26 | 6130.42 | 0
8708.43 | 6.55 | 58.769 | 25.21 | 9111.1 | 21.26 | 6151.2 | 0
8715.667 | 6.55 | 58.765 | 25.21 | 9117.13 | 21.26 | 6152.54 | 0
8722.973 | 6.54 | 58.773 | 25.2 | 9121.87 | 21.26 | 6129.51 | 0
8730.168 | 6.55 | 58.775 | 25.2 | 9126.4 | 21.26 | 6133.88 | 0
8737.44 | 6.55 | 58.777 | 25.2 | 9130.39 | 21.26 | 6139.79 | 0
8744.721 | 6.56 | 58.782 | 25.2 | 9135.77 | 21.26 | 6136.47 | 0
8751.991 | 6.58 | 58.787 | 25.19 | 9122.76 | 21.26 | 6132.89 | 0
8759.145 | 6.58 | 58.784 | 25.18 | 9117.41 | 21.26 | 6124.66 | 0
8766.475 | 6.58 | 58.787 | 25.17 | 9121.89 | 21.26 | 6132.27 | 0
8773.741 | 6.57 | 58.797 | 25.16 | 9126.39 | 21.26 | 6136.05 | 0
8780.833 | 6.58 | 58.795 | 25.2 | 9130.71 | 21.26 | 6137.87 | 0
8787.829 | 6.58 | 58.794 | 25.21 | 9135.41 | 21.26 | 6156.19 | 0
8794.945 | 6.58 | 58.795 | 25.2 | 9140.36 | 21.27 | 6159.24 | 0
8802.141 |  | 58.801 | 25.19 | 9144.73 | 21.26 | 6165.77 | 0
8809.207 | 6.62 | 58.8 | 25.19 | 9149.54 | 21.27 | 6168.87 | 0
8816.566 | 6.62 | 58.806 | 25.19 | 9154.73 | 21.27 | 6173.28 | 0
8823.704 | 6.62 | 58.81 | 25.19 | 9158.23 | 21.26 | 6183.42 | 0
8830.906 | 6.63 | 58.813 | 25.2 | 9164.24 | 21.27 | 6177.4 | 0
8838.112 | 6.62 | 58.816 | 25.19 | 9166.11 | 21.27 | 6185.14 | 0
8845.306 | 6.61 | 58.807 | 25.17 | 9197.78 | 21.27 | 6213.59 | 0
8852.098 | 6.61 | 58.811 | 25.18 | 9204.79 | 21.27 | 6195.06 | 0
8859.236 | 6.67 | 58.823 | 25.18 | 9209.58 | 21.26 | 6209.31 | 0
8866.354 | 6.67 | 58.819 | 25.18 | 9213.36 | 21.27 | 6225.34 | 0
8873.703 | 6.67 | 58.828 | 25.19 | 9217.81 | 21.28 | 6226.15 | 0
8880.848 | 6.66 | 58.83 | 25.18 | 9184.07 | 21.27 | 6176.51 | 0
8888.091 | 6.66 | 58.835 | 25.18 | 9212.51 | 21.28 | 6166.57 | 0
8895.234 | 6.67 | 58.828 | 25.16 | 9214.16 | 21.27 | 6193.11 | 0
8902.016 | 6.67 | 58.832 | 25.18 | 9209.19 | 21.27 | 6191.14 | 0
8909.135 | 6.66 | 58.835 | 25.18 | 9223.08 | 21.27 | 6201.26 | 0
8916.332 | 6.66 | 58.838 | 25.19 | 9209.44 | 21.27 | 6160.3 | 0
8923.765 | 6.67 | 58.838 | 25.2 | 9235.9 | 21.27 | 6204.85 | 0
8930.928 | 6.68 | 58.84 | 25.18 | 9202.88 | 21.27 | 6175.16 | 0
8938.157 | 6.7 | 58.845 | 25.18 | 9253.47 | 21.27 | 6190.18 | 0
8945.355 | 6.7 | 58.853 | 25.18 | 9213.38 | 21.28 | 6186.09 | 0
8952.498 | 6.71 | 58.855 | 25.15 | 9216.81 | 21.27 | 6124.49 | 0
8959.742 | 6.71 | 58.856 | 25.15 | 9232.02 | 21.27 | 6160.36 | 0
8967.103 | 6.71 | 58.857 | 25.17 | 9269.65 | 21.27 | 6227.15 | 0
8974.301 | 6.7 | 58.859 | 25.18 | 9275.48 | 21.27 | 6203.05 | 0
8981.552 | 6.75 | 58.862 | 25.19 | 9275.24 | 21.27 | 6242.48 | 0
8988.843 | 6.75 | 58.862 | 25.19 | 9277.27 | 21.27 | 6234.59 | 0
8996.097 | 6.75 | 58.863 | 25.18 | 9281.92 | 21.27 | 6269.43 | 0
9003.368 | 6.75 | 58.866 | 25.18 | 9285.92 | 21.27 | 6210.33 | 0
9010.601 | 6.75 | 58.877 | 25.18 | 9264.4 | 21.27 | 6220.46 | 0
9017.675 | 6.74 | 58.878 | 25.15 | 9274.46 | 21.27 | 6173.88 | 0
9024.934 | 6.74 | 58.88 | 25.15 | 9274.89 | 21.27 | 6186.82 | 0
9032.122 | 6.74 | 58.883 | 25.16 | 9299.34 | 21.26 | 6157.75 | 0
9039.226 | 6.74 | 58.879 | 25.17 | 9299.74 | 21.27 | 6311.57 | 0
9046.176 | 6.75 | 58.887 | 25.19 | 9299.06 | 21.27 | 6342.48 | 0
9053.093 | 6.78 | 58.89 | 25.17 | 9296.85 | 21.27 | 6364.48 | 0
9060.259 | 6.77 | 58.892 | 25.17 | 9309.77 | 21.27 | 6374.85 | 0
9067.59 | 6.78 | 58.893 | 25.17 | 9337.02 | 21.27 | 6376.55 | 0
9074.824 | 6.78 | 58.89 | 25.17 | 9340.79 | 21.26 | 6355.17 | 0
9081.908 | 6.78 | 58.892 | 25.17 | 9320.34 | 21.27 | 6388.5 | 0
9089.145 | 6.78 | 58.894 | 25.17 | 9324.34 | 21.27 | 6399.96 | 0
9096.348 | 6.77 | 58.898 | 25.17 | 9328.73 | 21.25 | 6402.81 | 0
9103.154 | 6.78 | 58.901 | 25.17 | 9334.19 | 21.26 | 6411.75 | 0
9110.462 | 6.83 | 58.901 | 25.17 | 9364.68 | 21.26 | 6432.44 | 0
9117.724 | 6.82 | 58.903 | 25.16 | 9370.77 | 21.26 | 6409.82 | 0
9124.943 | 6.82 | 58.905 | 25.16 | 9375.11 | 21.26 | 6409.08 | 0
9132.25 | 6.82 | 58.906 | 25.16 | 9379.52 | 21.26 | 6409.05 | 0
9139.483 | 6.82 | 58.908 | 25.16 | 9382.91 | 21.26 | 6416.08 | 0
9146.823 | 6.82 | 58.91 | 25.16 | 9387.39 | 21.26 | 6418.12 | 0
9154.052 | 6.81 | 58.914 | 25.16 | 9386.02 | 21.25 | 6425.84 | 0
9161.214 |  | 58.91 | 25.16 | 9367.41 | 21.26 | 6416.27 | 0
9168.579 | 6.87 | 58.913 | 25.15 | 9371.47 | 21.26 | 6421.04 | 0
9175.724 | 6.86 | 58.917 | 25.15 | 9377.99 | 21.25 | 6427.11 | 0
9182.884 | 6.87 | 58.909 | 25.14 | 9382.99 | 21.25 | 6435.74 | 0
9189.648 | 6.86 | 58.91 | 25.15 | 9389.01 | 21.25 | 6439.61 | 0
9196.957 | 6.85 | 58.913 | 25.14 | 9394.17 | 21.25 | 6445.35 | 0
9204.189 | 6.87 | 58.914 | 25.15 | 9391.05 | 21.25 | 6445.43 | 0
9211.434 | 6.87 | 58.915 | 25.14 | 9395.37 | 21.25 | 6452.63 | 0
9218.582 | 6.86 | 58.915 | 25.15 | 9389.52 | 21.25 | 6444.97 | 0
9225.902 | 6.87 | 58.92 | 25.14 | 9403.58 | 21.25 | 6455.85 | 0
9232.997 | 6.86 | 58.923 | 25.14 | 9418.07 | 21.25 | 6450.03 | 0
9240.268 | 6.91 | 58.926 | 25.14 | 9400.87 | 21.25 | 6460.88 | 0
9247.535 | 6.9 | 58.929 | 25.14 | 9399.32 | 21.26 | 6462.5 | 0
9254.789 | 6.9 | 58.929 | 25.13 | 9439.95 | 21.26 | 6493.81 | 0
9261.951 | 6.9 | 58.928 | 25.14 | 9415.41 | 21.25 | 6474.52 | 0
9269.373 | 6.9 | 58.934 | 25.14 | 9458.42 | 21.25 | 6506.51 | 0
9276.38 | 6.91 | 58.945 | 25.14 | 9463.39 | 21.26 | 6501.25 | 0
9283.688 | 6.9 | 58.943 | 25.14 | 9467.41 | 21.25 | 6487.65 | 0
9290.913 | 6.91 | 58.941 | 25.13 | 9472.67 | 21.25 | 6482 | 0
9298.23 | 6.96 | 58.944 | 25.14 | 9476.81 | 21.25 | 6481.25 | 0
9305.408 | 6.95 | 58.944 | 25.14 | 9480.25 | 21.25 | 6444.64 | 0
9312.736 | 6.96 | 58.947 | 25.13 | 9484.95 | 21.25 | 6494.81 | 0
9319.974 | 6.96 | 58.949 | 25.13 | 9485.36 | 21.24 | 6498.35 | 0
9327.254 | 6.95 | 58.95 | 25.13 | 9441.8 | 21.24 | 6470.6 | 0
9334.433 | 6.95 | 58.952 | 25.13 | 9458.61 | 21.23 | 6488.91 | 0
9341.614 | 6.95 | 58.952 | 25.13 | 9464.98 | 21.24 | 6510.92 | 0
9348.894 | 6.96 | 58.955 | 25.13 | 9460.33 | 21.23 | 6491.81 | 0
9356.179 | 6.95 | 58.952 | 25.13 | 9471.02 | 21.23 | 6502.36 | 0
9363.466 | 6.95 | 58.953 | 25.13 | 9476.16 | 21.23 | 6500.94 | 0
9370.796 | 6.96 | 58.954 | 25.13 | 9482.15 | 21.23 | 6509.29 | 0
9377.967 | 6.99 | 58.956 | 25.13 | 9483.05 | 21.23 | 6511.4 | 0
9385.13 | 6.99 | 58.959 | 25.13 | 9504.68 | 21.23 | 6516.5 | 0
9392.355 | 6.99 | 58.958 | 25.13 | 9507.46 | 21.23 | 6531.1 | 0
9399.313 | 6.99 | 58.959 | 25.13 | 9504.89 | 21.23 | 6530.1 | 0
9406.227 | 6.99 | 58.96 | 25.12 | 9512.48 | 21.23 | 6531.02 | 0
9413.367 | 6.99 | 58.962 | 25.13 | 9514.25 | 21.23 | 6539.38 | 0
9420.698 | 6.98 | 58.964 | 25.12 | 9517.97 | 21.23 | 6542.37 | 0
9428.001 | 7.03 | 58.964 | 25.12 | 9521.57 | 21.23 | 6545.05 | 0
9435.204 | 7.03 | 58.967 | 25.12 | 9526.76 | 21.22 | 6551.97 | 0
9442.284 | 7.03 | 58.966 | 25.11 | 9555.74 | 21.22 | 6574.53 | 0
9449.342 | 7.03 | 58.965 | 25.11 | 9563.15 | 21.22 | 6562.73 | 0
9456.502 | 7.04 | 58.966 | 25.11 | 9567.33 | 21.21 | 6503.34 | 0
9463.757 | 7.04 | 58.968 | 25.12 | 9571.18 | 21.21 | 6554.18 | 0
9471.028 | 7.03 | 58.973 | 25.12 | 9574.79 | 21.22 | 6550.69 | 0
9478.381 | 7.04 | 58.974 | 25.12 | 9569.78 | 21.22 | 6539.04 | 0
9485.546 | 7.08 | 58.973 | 25.11 | 9557.93 | 21.21 | 6563.08 | 0
9492.747 | 7.09 | 58.976 | 25.11 | 9562.33 | 21.21 | 6576.44 | 1
9499.997 | 7.09 | 58.976 | 25.11 | 9567.05 | 21.21 | 6590.12 | 0
9507.142 | 7.09 | 58.978 | 25.11 | 9571.08 | 21.21 | 6599.05 | 0
9514.452 | 7.09 | 58.979 | 25.11 | 9575.58 | 21.21 | 6606.31 | 0
9521.695 | 7.09 | 58.982 | 25.11 | 9581.9 | 21.21 | 6613.71 | 0
9528.75 | 7.09 | 58.986 | 25.12 | 9586.67 | 21.2 | 6615.64 | 0
9535.806 | 7.13 | 58.985 | 25.11 | 9591.35 | 21.2 | 6626.65 | 0
9543.11 | 7.13 | 58.989 | 25.11 | 9596.8 | 21.19 | 6628.4 | 0
9550.332 | 7.13 | 58.987 | 25.12 | 9591.7 | 21.2 | 6636.01 | 0
9557.696 | 7.13 | 58.988 | 25.12 | 9600.47 | 21.19 | 6638.89 | 0
9564.896 | 7.13 | 58.988 | 25.11 | 9615.95 | 21.19 | 6646.91 | 0
9572.058 | 7.13 | 58.99 | 25.11 | 9603.19 | 21.19 | 6649.55 | 0
9579.401 | 7.13 | 58.991 | 25.1 | 9606.31 | 21.19 | 6661.28 | 0
9586.54 | 7.14 | 58.987 | 25.11 | 9618.14 | 21.19 | 6650.94 | 0
9593.333 | 7.13 | 58.99 | 25.1 | 9622.46 | 21.19 | 6657.97 | 0
9600.405 | 7.15 | 58.992 | 25.11 | 9623.6 | 21.19 | 6658.94 | 0
9607.653 | 7.17 | 58.992 | 25.1 | 9628.09 | 21.19 | 6665.75 | 0
9614.913 | 7.17 | 58.994 | 25.11 | 9644.97 | 21.19 | 6687.02 | 0
9622.055 | 7.18 | 58.992 | 25.1 | 9659.34 | 21.19 | 6670.16 | 0
9629.428 | 7.17 | 58.995 | 25.11 | 9662.14 | 21.19 | 6689.05 | 0
9636.548 | 7.17 | 58.996 | 25.11 | 9665.47 | 21.19 | 6678.15 | 0
9643.729 | 7.18 | 58.997 | 25.11 | 9633.39 | 21.2 | 6672.16 | 0
9650.317 | 7.17 | 58.997 | 25.11 | 9620.33 | 21.19 | 6654.71 | 0
9657.526 | 7.22 | 58.999 | 25.1 | 9638.12 | 21.2 | 6676.85 | 0
9664.814 | 7.22 | 59 | 25.1 | 9638.2 | 21.19 | 6664.23 | 0
9672.06 | 7.22 | 59.002 | 25.09 | 9643.75 | 21.19 | 6684.35 | 0
9679.306 | 7.23 | 59.002 | 25.1 | 9662.08 | 21.18 | 6701.98 | 0
9686.598 | 7.22 | 59.004 | 25.1 | 9667.07 | 21.18 | 6709.03 | 0
9693.812 | 7.22 | 59.005 | 25.09 | 9687.54 | 21.18 | 6724.31 | 0
9701.006 | 7.21 | 59.007 | 25.1 | 9681.07 | 21.18 | 6720.67 | 0
9708.29 | 7.26 | 59.006 | 25.1 | 9679.22 | 21.18 | 6720.76 | 0
9715.425 | 7.27 | 59.008 | 25.09 | 9669.47 | 21.18 | 6722.95 | 0
9722.573 | 7.27 | 59.009 | 25.09 | 9696.06 | 21.18 | 6734.15 | 0
9729.762 | 7.27 | 59.01 | 25.09 | 9689.07 | 21.18 | 6724.67 | 0
9737.115 | 7.27 | 59.01 | 25.09 | 9691.43 | 21.18 | 6739.57 | 0
9744.298 | 7.27 | 59.013 | 25.09 | 9699.42 | 21.18 | 6739.33 | 0
9751.54 | 7.27 | 59.014 | 25.09 | 9705.59 | 21.18 | 6745.81 | 0
9758.732 | 7.28 | 59.016 | 25.1 | 9709.04 | 21.18 | 6747.24 | 0
9766.139 | 7.31 | 59.017 | 25.09 | 9715.56 | 21.18 | 6761.29 | 0
9773.238 | 7.31 | 59.019 | 25.09 | 9719.37 | 21.18 | 6764.58 | 0
9780.439 | 7.32 | 59.02 | 25.08 | 9723.41 | 21.18 | 6765.83 | 0
9787.774 | 7.31 | 59.023 | 25.08 | 9727.37 | 21.17 | 6772.3 | 0
9794.96 | 7.31 | 59.024 | 25.08 | 9733.42 | 21.18 | 6782.06 | 0
9802.172 | 7.31 | 59.023 | 25.08 | 9737.78 | 21.18 | 6781.63 | 0
9809.347 | 7.32 | 59.025 | 25.08 | 9753.54 | 21.18 | 6795.55 | 0
9816.525 | 7.37 | 59.029 | 25.09 | 9766.77 | 21.18 | 6802.37 | 0
9823.537 | 7.36 | 59.03 | 25.08 | 9770.74 | 21.18 | 6756.82 | 0
9830.783 | 7.36 | 59.032 | 25.09 | 9774.65 | 21.18 | 6758.77 | 0
9838.017 | 7.36 | 59.033 | 25.09 | 9778.51 | 21.18 | 6756.52 | 0
9845.184 | 7.36 | 59.032 | 25.09 | 9781.88 | 21.18 | 6756.73 | 0
9852.55 | 7.37 | 59.032 | 25.09 | 9784.92 | 21.18 | 6761.24 | 0
9859.686 | 7.37 | 59.036 | 25.08 | 9787.35 | 21.19 | 6779.37 | 0
9866.842 | 7.42 | 59.034 | 25.08 | 9760.96 | 21.18 | 6770.15 | 0
9873.633 | 7.41 | 59.035 | 25.08 | 9766.37 | 21.18 | 6771.69 | 0
9880.937 | 7.41 | 59.037 | 25.08 | 9765.24 | 21.18 | 6784.98 | 0
9888.262 | 7.41 | 59.038 | 25.08 | 9780.92 | 21.18 | 6802.44 | 0
9895.451 | 7.41 | 59.04 | 25.07 | 9780.51 | 21.18 | 6792.39 | 0
9902.797 | 7.41 | 59.041 | 25.08 | 9776.34 | 21.18 | 6794.76 | 0
9909.832 | 7.42 | 59.043 | 25.07 | 9796.36 | 21.18 | 6819.79 | 0
9917.096 | 7.42 | 59.045 | 25.07 | 9776.17 | 21.18 | 6792.15 | 0
9924.278 | 7.41 | 59.047 | 25.07 | 9810.81 | 21.18 | 6827.11 | 0
9931.551 | 7.46 | 59.048 | 25.07 | 9788.71 | 21.18 | 6806.29 | 0
9938.929 | 7.46 | 59.045 | 25.07 | 9820.44 | 21.18 | 6823.09 | 0
9946.206 | 7.45 | 59.038 | 25.07 | 9833.85 | 21.18 | 6844.05 | 0
9953.393 | 7.45 | 59.043 | 25.07 | 9839.76 | 21.18 | 6847.7 | 0
9960.446 | 7.46 | 59.043 | 25.07 | 9843.37 | 21.18 | 6838.36 | 0
9967.636 | 7.46 | 59.047 | 25.07 | 9848.17 | 21.18 | 6819.3 | 0
9974.945 | 7.46 | 59.051 | 25.07 | 9851.9 | 21.18 | 6734.36 | 0
9982.186 | 7.46 | 59.047 | 25.07 | 9854.52 | 21.19 | 6718.17 | 0
9989.469 | 7.51 | 59.049 | 25.07 | 9857.39 | 21.18 | 6744 | 0
9996.818 | 7.5 | 59.051 | 25.07 | 9859.17 | 21.18 | 6754.85 | 0
10004.035 | 7.5 | 59.053 | 25.07 | 9840.96 | 21.18 | 6831.33 | 0
10011.162 | 7.5 | 59.054 | 25.07 | 9814.32 | 21.18 | 6820.76 | 0
10018.473 | 7.5 | 59.053 | 25.07 | 9856.26 | 21.18 | 6867.29 | 0
10025.708 | 7.5 | 59.056 | 25.06 | 9826.16 | 21.18 | 6839.69 | 0
10033.023 | 7.5 | 59.058 | 25.06 | 9846.34 | 21.17 | 6864.89 | 0
10040.193 | 7.55 | 59.057 | 25.06 | 9863.85 | 21.17 | 6882.49 | 0
10047.454 | 7.55 | 59.056 | 25.06 | 9854.89 | 21.17 | 6866.49 | 0
10054.709 | 7.55 | 59.056 | 25.06 | 9852.44 | 21.17 | 6873.88 | 0
10061.985 | 7.55 | 59.057 | 25.06 | 9876.6 | 21.16 | 6899.31 | 0
10069.164 | 7.55 | 59.058 | 25.06 | 9879.16 | 21.16 | 6898.96 | 0
10076.502 | 7.55 | 59.06 | 25.05 | 9879.15 | 21.16 | 6897.94 | 0
10083.639 | 7.55 | 59.064 | 25.06 | 9873.49 | 21.16 | 6899.7 | 0
10090.738 | 7.55 | 59.063 | 25.05 | 9878.96 | 21.16 | 6904.32 | 0
10097.878 | 7.55 | 59.066 | 25.05 | 9883.89 | 21.16 | 6905.36 | 0
10105.3 | 7.55 | 59.067 | 25.05 | 9887.76 | 21.16 | 6913.84 | 0
10112.46 | 7.56 | 59.067 | 25.05 | 9891.89 | 21.16 | 6917.07 | 0
10119.7 | 7.58 | 59.069 | 25.05 | 9895.84 | 21.16 | 6920.64 | 0
10126.881 | 7.58 | 59.069 | 25.05 | 9899.69 | 21.15 | 6926.39 | 0
10134.039 | 7.58 | 59.071 | 25.04 | 9903.52 | 21.16 | 6929.91 | 0
10141.417 | 7.58 | 59.072 | 25.05 | 9907.28 | 21.16 | 6936.57 | 0
10148.533 | 7.58 | 59.073 | 25.04 | 9910.81 | 21.16 | 6938.76 | 0
10155.843 | 7.58 | 59.074 | 25.04 | 9914.63 | 21.16 | 6947.82 | 0
10162.978 | 7.58 | 59.074 | 25.04 | 9918.19 | 21.16 | 6950.76 | 0
10170.136 | 7.58 | 59.076 | 25.04 | 9921.71 | 21.16 | 6948.57 | 0
10177.155 | 7.58 | 59.076 | 25.04 | 9925.81 | 21.15 | 6957.66 | 0
10184.336 | 7.58 | 59.078 | 25.05 | 9929.01 | 21.16 | 6960.32 | 0
10191.127 | 7.59 | 59.079 | 25.04 | 9933.29 | 21.16 | 6964.59 | 0
10198.399 | 7.58 | 59.079 | 25.04 | 9934.96 | 21.15 | 6967.29 | 0
10205.605 | 7.58 | 59.081 | 25.04 | 9943.19 | 21.16 | 6980.96 | 0
10212.942 | 7.58 | 59.08 | 25.03 | 9945.2 | 21.16 | 6981.73 | 0
10220.191 | 7.59 | 59.081 | 25.03 | 9941.35 | 21.16 | 6980.22 | 0
10227.28 | 7.59 | 59.083 | 25.04 | 9959.46 | 21.16 | 6997.61 | 0
10234.602 | 7.62 | 59.083 | 25.03 | 9949.09 | 21.16 | 6985.42 | 0
10241.836 | 7.62 | 59.084 | 25.03 | 9960.51 | 21.16 | 6995.22 | 0
10248.943 | 7.62 | 59.087 | 25.03 | 9952.92 | 21.16 | 7013.7 | 0
10256.05 | 7.62 | 59.086 | 25.03 | 9975.03 | 21.16 | 7005.81 | 0
10263.517 | 7.62 | 59.088 | 25.04 | 9955.75 | 21.16 | 6995.54 | 0
10270.663 | 7.62 | 59.088 | 25.04 | 9981.52 | 21.16 | 7027.59 | 0
10277.996 | 7.62 | 59.089 | 25.03 | 9986.28 | 21.16 | 7030.04 | 0
10285.262 | 7.67 | 59.088 | 25.03 | 10007.41 | 21.17 | 7039.88 | 0
10292.434 | 7.67 | 59.089 | 25.03 | 10016.56 | 21.17 | 7038.65 | 0
10299.645 | 7.66 | 59.091 | 25.04 | 10018.82 | 21.16 | 7040.09 | 0
10306.902 | 7.66 | 59.092 | 25.03 | 10022.31 | 21.17 | 7032.95 | 0
10314.151 | 7.66 | 59.093 | 25.04 | 10027.65 | 21.17 | 7032.85 | 0
10321.544 | 7.67 | 59.094 | 25.04 | 10026.57 | 21.17 | 7027.86 | 0
10328.513 | 7.67 | 59.095 | 25.03 | 10029.34 | 21.17 | 7030.65 | 0
10334.98 | 7.71 | 59.095 | 25.03 | 10015.2 | 21.17 | 6968.49 | 0
10342.282 | 7.72 | 59.095 | 25.03 | 10038.65 | 21.17 | 7055.23 | 0
10349.628 | 7.72 | 59.097 | 25.03 | 10042.52 | 21.17 | 7062.57 | 0
10356.803 | 7.71 | 59.097 | 25.03 | 10045.18 | 21.17 | 7067.17 | 0
10364.084 | 7.72 | 59.099 | 25.03 | 10041.81 | 21.17 | 7070.19 | 0
10371.336 | 7.72 | 59.099 | 25.03 | 10041.37 | 21.17 | 7070.37 | 0
10378.65 | 7.72 | 59.1 | 25.03 | 10057.97 | 21.17 | 7079.92 | 0
10385.747 | 7.72 | 59.101 | 25.02 | 10064.23 | 21.18 | 7066.83 | 0
10392.925 | 7.71 | 59.1 | 25.03 | 10068.36 | 21.17 | 7058.23 | 0
10400.235 | 7.71 | 59.101 | 25.02 | 10071.42 | 21.18 | 7075.97 | 0
10407.356 | 7.71 | 59.102 | 25.03 | 10074.9 | 21.18 | 7072.72 | 0
10414.788 | 7.71 | 59.103 | 25.03 | 10079.29 | 21.18 | 7070.53 | 0
10422.102 | 7.75 | 59.104 | 25.03 | 10082.83 | 21.18 | 6997.01 | 0
10429.226 | 7.75 | 59.104 | 25.03 | 10086.01 | 21.18 | 7059.86 | 0
10436.326 | 7.75 | 59.104 | 25.03 | 10089.37 | 21.18 | 7060.21 | 0
10443.529 | 7.75 | 59.105 | 25.03 | 10092.62 | 21.18 | 7059.98 | 0
10450.873 | 7.75 | 59.105 | 25.03 | 10094.31 | 21.18 | 7063.1 | 0
10458.038 | 7.75 | 59.106 | 25.03 | 10069.02 | 21.18 | 7067.13 | 0
10465.463 | 7.75 | 59.107 | 25.02 | 10072.7 | 21.17 | 7075.65 | 0
10472.555 | 7.79 | 59.105 | 25.03 | 10076.35 | 21.17 | 7078.34 | 0
10479.577 | 7.8 | 59.106 | 25.03 | 10080 | 21.17 | 7082.12 | 0
10486.586 | 7.8 | 59.108 | 25.02 | 10083.67 | 21.17 | 7089.13 | 0
10493.738 | 7.79 | 59.11 | 25.03 | 10087.29 | 21.17 | 7091.4 | 0
10500.919 | 7.8 | 59.111 | 25.02 | 10090.57 | 21.17 | 7096.14 | 0
10507.916 | 7.8 | 59.11 | 25.02 | 10094.43 | 21.17 | 7101.28 | 0
10515.063 | 7.8 | 59.108 | 25.01 | 10097.96 | 21.17 | 7104.98 | 0
10522.197 | 7.8 | 59.109 | 25.02 | 10101.74 | 21.17 | 7108.34 | 0
10529.356 | 7.79 | 59.11 | 25.02 | 10105.53 | 21.17 | 7115.68 | 0
10536.444 | 7.79 | 59.111 | 25.02 | 10108.53 | 21.17 | 7114.23 | 0
10543.824 | 7.8 | 59.111 | 25.02 | 10111.01 | 21.17 | 7120.27 | 0
10550.862 | 7.83 | 59.112 | 25.02 | 10113.4 | 21.17 | 7121.28 | 0
10557.685 | 7.84 | 59.112 | 25.03 | 10125.41 | 21.16 | 7136.07 | 0
10564.911 | 7.84 | 59.113 | 25.02 | 10116.24 | 21.17 | 7122.63 | 0
10572.216 | 7.84 | 59.115 | 25.02 | 10120.75 | 21.17 | 7131.39 | 0
10579.463 | 7.84 | 59.116 | 25.02 | 10124.34 | 21.17 | 7136.41 | 0
10586.753 | 7.84 | 59.115 | 25.02 | 10122.51 | 21.16 | 7136.1 | 0
10593.848 | 7.84 | 59.118 | 25.02 | 10130.95 | 21.16 | 7138.62 | 0
10601.175 | 7.84 | 59.119 | 25.03 | 10148.23 | 21.17 | 7167.69 | 0
10608.654 | 7.89 | 59.119 | 25.03 | 10149.65 | 21.17 | 7153.07 | 0
10615.602 | 7.89 | 59.12 | 25.02 | 10165.99 | 21.17 | 7169.92 | 0
10622.917 | 7.89 | 59.12 | 25.02 | 10144.63 | 21.17 | 7157.49 | 0
10629.987 | 7.89 | 59.121 | 25.03 | 10178.87 | 21.17 | 7194.57 | 0
10637.273 | 7.89 | 59.121 | 25.03 | 10182.32 | 21.17 | 7200.03 | 0
10644.431 | 7.89 | 59.121 | 25.02 | 10146.43 | 21.18 | 7161.09 | 0
10651.699 | 7.89 | 59.121 | 25.02 | 10150.32 | 21.17 | 7168.86 | 0
10658.94 | 7.94 | 59.123 | 25.01 | 10178.73 | 21.17 | 7206.6 | 0
10666.409 | 7.94 | 59.124 | 25.02 | 10193.96 | 21.17 | 7217.39 | 0
10673.498 | 7.94 | 59.123 | 25.01 | 10176.99 | 21.18 | 7191.24 | 0
10680.912 | 7.94 | 59.124 | 25.02 | 10201.07 | 21.17 | 7225.64 | 0
10687.986 | 7.94 | 59.124 | 25.01 | 10198.35 | 21.18 | 7222.97 | 0
10695.163 | 7.94 | 59.126 | 25.02 | 10208.91 | 21.17 | 7234.71 | 0
10702.499 | 7.93 | 59.127 | 25.01 | 10209.32 | 21.17 | 7229.07 | 0
10709.67 | 7.94 | 59.126 | 25.01 | 10206.86 | 21.18 | 7221.44 | 0
10716.914 | 7.98 | 59.126 | 25.02 | 10206.19 | 21.18 | 7224.68 | 0
10724.205 | 7.98 | 59.129 | 25.01 | 10210.55 | 21.18 | 7233.75 | 0
10731.458 | 7.99 | 59.129 | 25.01 | 10220.32 | 21.18 | 7244.27 | 0
10738.723 | 7.98 | 59.129 | 25.01 | 10223.82 | 21.17 | 7250.04 | 0
10745.998 | 7.98 | 59.128 | 25.01 | 10207.25 | 21.17 | 7239 | 0
10753.246 | 7.98 | 59.131 | 25.01 | 10226.84 | 21.17 | 7262.94 | 0
10760.516 | 7.98 | 59.13 | 25.01 | 10212.13 | 21.17 | 7248.22 | 0
10767.689 | 7.97 | 59.132 | 25.01 | 10231.09 | 21.17 | 7261.65 | 0
10774.985 | 7.98 | 59.132 | 25.01 | 10254.79 | 21.17 | 7282.81 | 0
10782.208 | 7.97 | 59.132 | 25.01 | 10263.28 | 21.17 | 7289.38 | 0
10789.498 | 7.98 | 59.133 | 25.01 | 10267.13 | 21.17 | 7279.39 | 0
10796.79 | 7.99 | 59.133 | 25.01 | 10270.8 | 21.17 | 7283.41 | 0
10803.911 | 8.02 | 59.133 | 25.02 | 10274.4 | 21.17 | 7233.91 | 0
10811.272 | 8.02 | 59.133 | 25.02 | 10277.43 | 21.17 | 7244.19 | 0
10818.429 | 8.02 | 59.135 | 25.02 | 10280.72 | 21.18 | 7244.11 | 0
10825.804 | 8.02 | 59.134 | 25.02 | 10284.63 | 21.17 | 7254.81 | 0
10832.955 | 8.02 | 59.135 | 25.01 | 10256.06 | 21.18 | 7188.23 | 0
10840.231 | 8.02 | 59.135 | 25.01 | 10259.62 | 21.18 | 7261.27 | 0
10847.438 | 8.02 | 59.135 | 25.02 | 10262.89 | 21.18 | 7272.48 | 0
10854.59 | 8.06 | 59.135 | 25.01 | 10266.32 | 21.18 | 7278.7 | 0
10861.558 | 8.06 | 59.135 | 25.01 | 10269.7 | 21.18 | 7277.38 | 0
10868.88 | 8.06 | 59.136 | 25.01 | 10273.24 | 21.18 | 7285.96 | 0
10876.03 | 8.07 | 59.137 | 25.01 | 10277.02 | 21.18 | 7294.51 | 0
10883.205 | 8.06 | 59.136 | 25.01 | 10280.46 | 21.18 | 7295.49 | 0
10890.356 | 8.07 | 59.137 | 25.02 | 10284.84 | 21.18 | 7301.25 | 0
10897.245 | 8.06 | 59.139 | 25.01 | 10286.79 | 21.18 | 7309.54 | 0
10904.15 | 8.07 | 59.138 | 25.01 | 10290.68 | 21.18 | 7309.32 | 0
10911.372 | 8.11 | 59.139 | 25.01 | 10325.17 | 21.18 | 7335.12 | 1
10918.635 | 8.11 | 59.14 | 25.01 | 10329.92 | 21.18 | 7286.62 | 0
10925.918 | 8.11 | 59.142 | 25.02 | 10333.94 | 21.18 | 7282.64 | 0
10932.964 | 8.11 | 59.142 | 25.02 | 10337.53 | 21.18 | 7307.21 | 0
10939.976 | 8.11 | 59.143 | 25.01 | 10340.29 | 21.18 | 7312.58 | 0
10946.721 | 8.12 | 59.142 | 25.02 | 10344.1 | 21.18 | 7323.64 | 0
10953.943 | 8.12 | 59.142 | 25.02 | 10347.88 | 21.18 | 7333.08 | 0
10961.138 | 8.16 | 59.143 | 25.02 | 10350.48 | 21.18 | 7335.67 | 0
10968.508 | 8.16 | 59.143 | 25.02 | 10325.62 | 21.18 | 7280.52 | 0
10975.729 | 8.16 | 59.142 | 25.01 | 10318.71 | 21.18 | 7320.57 | 0
10982.845 | 8.16 | 59.141 | 25.01 | 10339.28 | 21.18 | 7336.01 | 0
10990.215 | 8.16 | 59.141 | 25.01 | 10328.01 | 21.18 | 7297.37 | 0
10997.43 | 8.16 | 59.142 | 25.01 | 10319.56 | 21.17 | 7325.79 | 0
11004.578 | 8.16 | 59.144 | 25.01 | 10327.59 | 21.18 | 7324.65 | 0
11011.906 | 8.16 | 59.144 | 25.01 | 10321.52 | 21.17 | 7333.65 | 0
11019.169 | 8.21 | 59.144 | 25.01 | 10342.2 | 21.18 | 7353.12 | 0
11026.434 | 8.21 | 59.145 | 25.01 | 10363.96 | 21.17 | 7359 | 0
11033.604 | 8.2 | 59.144 | 25.01 | 10324.76 | 21.17 | 7340.56 | 0
11040.755 | 8.2 | 59.145 | 25.01 | 10332.42 | 21.17 | 7336.45 | 0
11048.073 | 8.2 | 59.144 | 25.01 | 10363.86 | 21.16 | 7363.6 | 0
11055.227 | 8.21 | 59.145 | 25.01 | 10382.11 | 21.17 | 7393.73 | 0
11062.492 | 8.2 | 59.146 | 25.01 | 10392.9 | 21.16 | 7399.12 | 0
11069.795 | 8.21 | 59.145 | 25.01 | 10394.71 | 21.16 | 7401.63 | 0
11077.137 | 8.21 | 59.145 | 25.01 | 10396.47 | 21.16 | 7409.38 | 0
11084.277 | 8.21 | 59.146 | 25.01 | 10357.36 | 21.15 | 7377.22 | 0
11091.662 | 8.21 | 59.145 | 25 | 10399.27 | 21.16 | 7407.08 | 0
11098.835 | 8.21 | 59.146 | 25.01 | 10370.62 | 21.16 | 7384.39 | 0
11106.109 | 8.21 | 59.146 | 25 | 10372.56 | 21.16 | 7392.33 | 0
11113.265 | 8.2 | 59.146 | 25.01 | 10400.6 | 21.16 | 7415.25 | 0
11120.645 | 8.2 | 59.148 | 25 | 10405.03 | 21.16 | 7418.45 | 0
11127.948 | 8.2 | 59.146 | 25 | 10388.51 | 21.16 | 7411.97 | 0
11134.988 | 8.2 | 59.148 | 25 | 10401.55 | 21.16 | 7423.97 | 0
11142.292 | 8.21 | 59.149 | 25 | 10399.2 | 21.16 | 7419.1 | 0
11149.71 | 8.25 | 59.148 | 25 | 10411.95 | 21.16 | 7433.21 | 0
11156.855 | 8.24 | 59.149 | 24.99 | 10414.29 | 21.16 | 7433.07 | 0
11163.942 | 8.24 | 59.15 | 25 | 10413.88 | 21.15 | 7436.02 | 0
11170.935 | 8.24 | 59.15 | 25 | 10418.25 | 21.15 | 7439.57 | 0
11178.187 | 8.24 | 59.148 | 25 | 10421.55 | 21.16 | 7443.35 | 0
11185.507 | 8.24 | 59.15 | 25 | 10424.99 | 21.16 | 7452.3 | 0
11192.63 | 8.24 | 59.151 | 24.99 | 10427.89 | 21.15 | 7452.07 | 0
11199.838 | 8.25 | 59.15 | 24.99 | 10431.6 | 21.15 | 7458.07 | 0
11207.112 | 8.29 | 59.15 | 24.99 | 10435.07 | 21.15 | 7464.37 | 0
11214.379 | 8.29 | 59.15 | 24.99 | 10438.27 | 21.16 | 7464.38 | 0
11221.775 | 8.29 | 59.15 | 25 | 10441.71 | 21.15 | 7464.92 | 0
11228.877 | 8.29 | 59.15 | 24.98 | 10445.06 | 21.15 | 7476.68 | 0
11236.117 | 8.29 | 59.149 | 24.98 | 10448.21 | 21.15 | 7476.89 | 0
11243.28 | 8.29 | 59.151 | 24.99 | 10451.58 | 21.15 | 7479.01 | 0
11250.461 | 8.29 | 59.151 | 24.99 | 10455.53 | 21.15 | 7487.77 | 0
11257.882 | 8.34 | 59.153 | 24.98 | 10456.87 | 21.15 | 7487.34 | 0
11265.035 | 8.33 | 59.152 | 24.99 | 10459.86 | 21.15 | 7488.72 | 0
11272.194 | 8.33 | 59.152 | 24.98 | 10465.1 | 21.15 | 7494.69 | 0
11279.499 | 8.33 | 59.153 | 24.99 | 10474.52 | 21.15 | 7507.49 | 0
11286.723 | 8.34 | 59.154 | 24.99 | 10475.44 | 21.15 | 7510.85 | 0
11293.985 | 8.34 | 59.153 | 24.98 | 10465.46 | 21.15 | 7498.84 | 0
11301.04 | 8.33 | 59.153 | 24.99 | 10491.43 | 21.15 | 7526.98 | 0
11308.221 | 8.33 | 59.154 | 24.99 | 10513.35 | 21.14 | 7536.57 | 0
11315.52 | 8.38 | 59.153 | 24.99 | 10517.72 | 21.15 | 7535.69 | 0
11322.777 | 8.38 | 59.153 | 24.99 | 10521.53 | 21.15 | 7517.6 | 0
11330.04 | 8.38 | 59.153 | 24.99 | 10524.96 | 21.15 | 7511.51 | 0
11337.206 | 8.39 | 59.155 | 24.99 | 10527.43 | 21.15 | 7508.74 | 0
11344.533 | 8.39 | 59.154 | 24.99 | 10530.61 | 21.15 | 7502.49 | 0
11351.755 | 8.38 | 59.153 | 24.99 | 10531.96 | 21.15 | 7513.59 | 0
11359.112 | 8.39 | 59.154 | 24.98 | 10534.39 | 21.15 | 7530.45 | 0
11366.244 | 8.43 | 59.155 | 24.98 | 10537.89 | 21.14 | 7527.48 | 0
11373.308 | 8.44 | 59.154 | 24.98 | 10507.46 | 21.14 | 7524.09 | 0
11380.061 | 8.43 | 59.155 | 24.98 | 10517.62 | 21.15 | 7517.58 | 0
11387.212 | 8.42 | 59.153 | 24.98 | 10545.6 | 21.15 | 7548.08 | 0
11394.515 | 8.43 | 59.155 | 24.98 | 10548.52 | 21.15 | 7547.27 | 0
11401.766 | 8.44 | 59.154 | 24.97 | 10522.99 | 21.14 | 7533.91 | 0
11408.923 | 8.44 | 59.155 | 24.96 | 10549.26 | 21.14 | 7564.52 | 0
11416.25 | 8.43 | 59.156 | 24.97 | 10555.79 | 21.14 | 7570.38 | 0
11423.404 | 8.48 | 59.155 | 24.97 | 10566.18 | 21.14 | 7579.61 | 0
11430.754 | 8.48 | 59.153 | 24.97 | 10570.17 | 21.14 | 7568.73 | 0
11437.913 | 8.48 | 59.154 | 24.97 | 10573.07 | 21.14 | 7555.82 | 0
11445.323 | 8.48 | 59.155 | 24.98 | 10576.86 | 21.14 | 7555.65 | 0
11452.34 | 8.48 | 59.155 | 24.97 | 10579.54 | 21.14 | 7547.76 | 0
11459.539 | 8.48 | 59.156 | 24.97 | 10582.68 | 21.14 | 7568.22 | 0
11466.715 | 8.48 | 59.155 | 24.97 | 10585.62 | 21.14 | 7569.18 | 0
11474.041 | 8.47 | 59.155 | 24.97 | 10588.63 | 21.13 | 7564.12 | 0
11481.21 | 8.48 | 59.154 | 24.97 | 10592.16 | 21.14 | 7522.32 | 0
11488.443 | 8.48 | 59.155 | 24.97 | 10564.68 | 21.14 | 7469.66 | 0
11495.743 | 8.48 | 59.155 | 24.97 | 10565.35 | 21.14 | 7466.12 | 0
11502.778 | 8.48 | 59.155 | 24.96 | 10568.88 | 21.14 | 7452.3 | 0
11509.755 | 8.48 | 59.154 | 24.97 | 10571.93 | 21.14 | 7421.95 | 0
11517.007 | 8.48 | 59.154 | 24.97 | 10575.37 | 21.14 | 7509.9 | 0
11524.258 | 8.48 | 59.155 | 24.97 | 10578.52 | 21.14 | 7551.59 | 0
11531.452 | 8.48 | 59.154 | 24.97 | 10581.93 | 21.14 | 7563.83 | 0
11538.634 | 8.48 | 59.154 | 24.97 | 10585.24 | 21.14 | 7577.67 | 0
11545.985 | 8.52 | 59.155 | 24.96 | 10588.44 | 21.13 | 7585.14 | 0
11553.324 | 8.51 | 59.155 | 24.97 | 10591.62 | 21.14 | 7594.23 | 0
11560.403 | 8.52 | 59.155 | 24.97 | 10594.82 | 21.13 | 7596.66 | 0
11567.559 | 8.51 | 59.155 | 24.97 | 10598.58 | 21.13 | 7599.98 | 0
11574.516 | 8.51 | 59.155 | 24.97 | 10598.62 | 21.13 | 7602.37 | 0
11581.736 | 8.52 | 59.156 | 24.96 | 10600.04 | 21.13 | 7601.29 | 0
11588.848 | 8.52 | 59.155 | 24.97 | 10614.29 | 21.13 | 7618.38 | 0
11596.127 | 8.56 | 59.155 | 24.97 | 10602.37 | 21.13 | 7609.68 | 0
11603.522 | 8.56 | 59.155 | 24.97 | 10620.74 | 21.13 | 7627.82 | 0
11610.559 | 8.57 | 59.154 | 24.96 | 10630.29 | 21.13 | 7633.12 | 0
11617.843 | 8.57 | 59.155 | 24.96 | 10629.75 | 21.13 | 7633.34 | 0
11625.006 | 8.57 | 59.155 | 24.96 | 10620.38 | 21.12 | 7627.48 | 0
11632.182 | 8.57 | 59.155 | 24.96 | 10630.87 | 21.12 | 7640.85 | 0
11639.532 | 8.57 | 59.155 | 24.96 | 10639.41 | 21.13 | 7659.32 | 0
11646.69 | 8.56 | 59.155 | 24.96 | 10608.5 | 21.13 | 7631.26 | 0
11653.922 | 8.6 | 59.156 | 24.96 | 10659.18 | 21.13 | 7683.76 | 0
11661.207 | 8.6 | 59.155 | 24.96 | 10611.88 | 21.12 | 7635.56 | 0
11668.405 | 8.61 | 59.155 | 24.96 | 10639.34 | 21.12 | 7652.52 | 0
11675.702 | 8.61 | 59.154 | 24.96 | 10670.12 | 21.13 | 7696.42 | 0
11683.066 | 8.61 | 59.155 | 24.96 | 10625.22 | 21.12 | 7649.11 | 0
11690.238 | 8.61 | 59.153 | 24.96 | 10662.71 | 21.12 | 7674.29 | 0
11697.335 | 8.61 | 59.154 | 24.96 | 10682.89 | 21.12 | 7705.42 | 0
11704.677 | 8.66 | 59.153 | 24.96 | 10634.95 | 21.12 | 7663.79 | 0
11711.862 | 8.66 | 59.153 | 24.96 | 10647.24 | 21.12 | 7683.26 | 0
11719.106 | 8.66 | 59.153 | 24.96 | 10650.51 | 21.12 | 7674.74 | 0
11726.356 | 8.66 | 59.153 | 24.96 | 10680.78 | 21.12 | 7703.28 | 0
11733.63 | 8.66 | 59.153 | 24.96 | 10684.11 | 21.12 | 7707.42 | 0
11740.872 | 8.66 | 59.155 | 24.96 | 10679.97 | 21.12 | 7700.25 | 0
11748.214 | 8.65 | 59.155 | 24.96 | 10666.84 | 21.12 | 7699.52 | 0
11755.4 | 8.66 | 59.156 | 24.95 | 10669.81 | 21.12 | 7703.6 | 0
11762.7 | 8.7 | 59.154 | 24.96 | 10675.2 | 21.12 | 7705.62 | 0
11769.919 | 8.71 | 59.154 | 24.96 | 10694.92 | 21.12 | 7720.26 | 0
11777.169 | 8.71 | 59.154 | 24.96 | 10685.39 | 21.12 | 7718.16 | 0
11784.356 | 8.7 | 59.153 | 24.96 | 10695.46 | 21.12 | 7726.8 | 0
11791.505 | 8.71 | 59.154 | 24.96 | 10702.15 | 21.12 | 7730.88 | 0
11798.761 | 8.7 | 59.153 | 24.96 | 10732.35 | 21.12 | 7751.41 | 0
11805.643 | 8.7 | 59.153 | 24.96 | 10737.32 | 21.11 | 7732.45 | 0
11812.505 | 8.7 | 59.154 | 24.96 | 10740.38 | 21.12 | 7720.56 | 0
11819.84 | 8.7 | 59.155 | 24.96 | 10743.68 | 21.12 | 7729.6 | 0
11827.089 | 8.71 | 59.153 | 24.96 | 10746.09 | 21.12 | 7740.87 | 0
11834.318 | 8.74 | 59.153 | 24.96 | 10748.9 | 21.12 | 7735.3 | 0
11841.652 | 8.75 | 59.153 | 24.96 | 10750.21 | 21.12 | 7747.36 | 0
11849.022 | 8.75 | 59.153 | 24.95 | 10721.36 | 21.12 | 7731.9 | 0
11856.169 | 8.75 | 59.153 | 24.95 | 10724.5 | 21.12 | 7736.36 | 0
11863.382 | 8.75 | 59.155 | 24.95 | 10728.08 | 21.12 | 7740.99 | 0
11870.624 | 8.75 | 59.153 | 24.95 | 10730.82 | 21.13 | 7747.37 | 0
11877.847 | 8.75 | 59.154 | 24.94 | 10734.07 | 21.13 | 7749.61 | 0
11885.123 | 8.75 | 59.152 | 24.95 | 10736.71 | 21.12 | 7745.78 | 0
11892.156 | 8.81 | 59.151 | 24.95 | 10741.19 | 21.12 | 7763.47 | 0
11899.107 | 8.8 | 59.152 | 24.95 | 10746.12 | 21.12 | 7767.85 | 0
11906.317 | 8.8 | 59.153 | 24.95 | 10749.04 | 21.12 | 7771.06 | 0
11913.527 | 8.79 | 59.152 | 24.95 | 10755.6 | 21.12 | 7778.38 | 0
11920.71 | 8.8 | 59.152 | 24.95 | 10760.17 | 21.11 | 7784.28 | 0
11928.025 | 8.8 | 59.152 | 24.95 | 10750.44 | 21.12 | 7770.31 | 0
11935.288 | 8.8 | 59.151 | 24.95 | 10763.65 | 21.12 | 7782.2 | 0
11942.524 | 8.8 | 59.152 | 24.95 | 10795.22 | 21.11 | 7812.45 | 0
11949.681 | 8.85 | 59.151 | 24.96 | 10799.57 | 21.11 | 7784 | 0
11956.941 | 8.85 | 59.149 | 24.95 | 10802.82 | 21.11 | 7781.28 | 0
11964.067 | 8.85 | 59.148 | 24.95 | 10806.18 | 21.11 | 7785.28 | 0
11971.477 | 8.85 | 59.149 | 24.95 | 10809.31 | 21.11 | 7813.98 | 0
11978.539 | 8.86 | 59.149 | 24.95 | 10812.79 | 21.11 | 7812.55 | 0
11986.048 | 8.85 | 59.148 | 24.96 | 10813.77 | 21.11 | 7796.57 | 0
11993.126 | 8.85 | 59.148 | 24.96 | 10818.95 | 21.11 | 7805.92 | 0
12000.293 | 8.85 | 59.148 | 24.95 | 10792.51 | 21.11 | 7795.41 | 0
12007.558 | 8.85 | 59.149 | 24.95 | 10815.64 | 21.11 | 7807.27 | 0
12014.835 | 8.84 | 59.148 | 24.95 | 10822.24 | 21.11 | 7811.85 | 0
12022.052 | 8.89 | 59.149 | 24.95 | 10767.07 | 21.11 | 7742.21 | 0
12029.401 | 8.89 | 59.151 | 24.95 | 10770.21 | 21.11 | 7764.51 | 0
12036.543 | 8.88 | 59.148 | 24.94 | 10814.92 | 21.11 | 7779.95 | 0
12043.887 | 8.89 | 59.152 | 24.94 | 10813.52 | 21.11 | 7816.29 | 0
12050.911 | 8.89 | 59.152 | 24.94 | 10787.59 | 21.11 | 7843.84 | 0
12058.198 | 8.89 | 59.151 | 24.95 | 10824.09 | 21.11 | 7844.22 | 0
12065.473 | 8.88 | 59.149 | 24.94 | 10796.32 | 21.11 | 7820.45 | 0
12072.95 | 8.89 | 59.151 | 24.94 | 10831.89 | 21.1 | 7837.28 | 0
12079.925 | 8.89 | 59.152 | 24.94 | 10833.54 | 21.11 | 7849.78 | 0
12087.107 | 8.88 | 59.151 | 24.93 | 10814.72 | 21.11 | 7848.32 | 0
12094.375 | 8.89 | 59.149 | 24.93 | 10829 | 21.11 | 7843.01 | 0
12101.741 | 8.88 | 59.151 | 24.93 | 10831.05 | 21.1 | 7852.92 | 0
12108.902 | 8.88 | 59.152 | 24.93 | 10827.52 | 21.1 | 7854.07 | 0
12116.108 | 8.88 | 59.153 | 24.93 | 10832.86 | 21.1 | 7863.95 | 0
12123.218 | 8.88 | 59.151 | 24.93 | 10838.01 | 21.1 | 7867.27 | 0
12130.525 | 8.89 | 59.153 | 24.93 | 10841.87 | 21.1 | 7865.52 | 0
12137.871 | 8.93 | 59.151 | 24.93 | 10844.96 | 21.09 | 7873.39 | 0
12145.024 | 8.93 | 59.152 | 24.93 | 10847.87 | 21.09 | 7877.58 | 0
12152.223 | 8.92 | 59.153 | 24.92 | 10851.05 | 21.09 | 7875.72 | 0
12159.416 | 8.92 | 59.153 | 24.92 | 10854.12 | 21.08 | 7878.39 | 0
12166.591 | 8.93 | 59.152 | 24.92 | 10856.96 | 21.08 | 7887.45 | 0
12173.978 | 8.93 | 59.152 | 24.92 | 10860.26 | 21.08 | 7889.57 | 0
12181.116 | 8.92 | 59.152 | 24.92 | 10863.19 | 21.08 | 7888.91 | 0
12188.456 | 8.97 | 59.152 | 24.93 | 10866.63 | 21.08 | 7893.99 | 0
12195.54 | 8.98 | 59.151 | 24.92 | 10869.38 | 21.08 | 7897.01 | 0
12202.857 | 8.98 | 59.153 | 24.92 | 10871.66 | 21.08 | 7900.53 | 0
12209.956 | 8.97 | 59.153 | 24.92 | 10875.91 | 21.08 | 7905.61 | 0
12217.081 | 8.97 | 59.153 | 24.92 | 10873.56 | 21.07 | 7906.3 | 0
12224.265 | 8.97 | 59.152 | 24.92 | 10874.38 | 21.08 | 7913.47 | 0
12231.625 | 8.97 | 59.152 | 24.92 | 10876.11 | 21.07 | 7924.71 | 0
12238.734 | 8.98 | 59.153 | 24.92 | 10881.76 | 21.07 | 7912.06 | 0
12246.223 | 9.03 | 59.151 | 24.92 | 10894.96 | 21.07 | 7926.58 | 0
12253.47 | 9.02 | 59.15 | 24.92 | 10925.04 | 21.08 | 7947.6 | 0
12260.748 | 9.02 | 59.149 | 24.92 | 10931.95 | 21.08 | 7931.93 | 0
12267.88 | 9.02 | 59.149 | 24.92 | 10934.48 | 21.08 | 7935.11 | 0
12275.215 | 9.01 | 59.147 | 24.92 | 10937.5 | 21.08 | 7929.51 | 0
12282.526 | 9.01 | 59.148 | 24.92 | 10940.74 | 21.07 | 7937.35 | 0
12289.804 | 9.01 | 59.147 | 24.92 | 10943.02 | 21.08 | 7925.75 | 0
12296.796 | 9.08 | 59.147 | 24.91 | 10947.42 | 21.08 | 7934.82 | 0
12304.248 | 9.07 | 59.148 | 24.92 | 10905.62 | 21.08 | 7909.26 | 0
12311.407 | 9.07 | 59.148 | 24.91 | 10940.69 | 21.08 | 7946.62 | 0
12318.429 | 9.08 | 59.148 | 24.91 | 10943.87 | 21.08 | 7949.3 | 0
12325.016 | 9.07 | 59.148 | 24.91 | 10908.45 | 21.09 | 7939.8 | 0
12332.192 | 9.07 | 59.147 | 24.91 | 10928.09 | 21.08 | 7936.59 | 0
12339.523 | 9.07 | 59.147 | 24.91 | 10952.41 | 21.09 | 7963.85 | 0
12346.729 | 9.07 | 59.151 | 24.91 | 10918.93 | 21.08 | 7952.14 | 0
12354.006 | 9.13 | 59.152 | 24.91 | 10954.86 | 21.09 | 7978.66 | 1
12361.354 | 9.13 | 59.151 | 24.91 | 10917.25 | 21.09 | 7945.18 | 0
12368.496 | 9.12 | 59.151 | 24.91 | 10925.8 | 21.09 | 7953.48 | 0
12375.825 | 9.13 | 59.152 | 24.91 | 10955.29 | 21.09 | 7987.23 | 0
12383.118 | 9.12 | 59.153 | 24.9 | 10932.16 | 21.09 | 7962.07 | 0
12390.309 | 9.13 | 59.152 | 24.91 | 10939.5 | 21.09 | 7970.21 | 0
12397.512 | 9.13 | 59.153 | 24.9 | 10986.89 | 21.09 | 8007.26 | 0
12404.81 | 9.13 | 59.151 | 24.91 | 10991.56 | 21.09 | 7987.82 | 0
12411.898 | 9.17 | 59.151 | 24.91 | 10993.94 | 21.09 | 7988.72 | 0
12419.108 | 9.18 | 59.152 | 24.91 | 10997.04 | 21.09 | 7995.22 | 0
12426.422 | 9.18 | 59.151 | 24.91 | 11000.29 | 21.09 | 7999.5 | 0
12433.499 | 9.17 | 59.151 | 24.91 | 11002.85 | 21.09 | 8000.81 | 0
12440.614 | 9.18 | 59.151 | 24.9 | 11005.38 | 21.09 | 7991.75 | 0
12448.048 | 9.17 | 59.152 | 24.9 | 11008.77 | 21.09 | 7961.49 | 0
12455.363 | 9.18 | 59.151 | 24.9 | 10998.57 | 21.09 | 7948.43 | 0
12462.585 | 9.17 | 59.151 | 24.91 | 10980 | 21.1 | 7954.88 | 0
12469.687 | 9.22 | 59.15 | 24.89 | 10982.58 | 21.09 | 7964.52 | 0
12476.889 | 9.21 | 59.145 | 24.9 | 10985.94 | 21.09 | 7951.49 | 0
12484.232 | 9.22 | 59.145 | 24.9 | 10988.88 | 21.09 | 7963.22 | 0
12491.475 | 9.23 | 59.144 | 24.9 | 10991.51 | 21.09 | 7959.62 | 0
12498.74 | 9.22 | 59.144 | 24.9 | 10994.56 | 21.09 | 7967.45 | 0
12505.886 | 9.22 | 59.144 | 24.9 | 10997.84 | 21.09 | 7982.18 | 0
12513.036 | 9.22 | 59.145 | 24.9 | 11001.21 | 21.09 | 7984.71 | 0
12520.37 | 9.22 | 59.143 | 24.9 | 11002.33 | 21.09 | 7991.85 | 0
12527.587 | 9.22 | 59.145 | 24.9 | 11003 | 21.09 | 7981.88 | 0
12534.856 | 9.22 | 59.144 | 24.9 | 11006.02 | 21.09 | 7989.44 | 0
12542.017 | 9.23 | 59.144 | 24.9 | 11008.24 | 21.09 | 8016.35 | 0
12549.198 | 9.25 | 59.144 | 24.89 | 11026.29 | 21.09 | 8030.38 | 0
12556.524 | 9.26 | 59.144 | 24.89 | 11010.23 | 21.09 | 8022.84 | 0
12563.642 | 9.26 | 59.144 | 24.89 | 11007.11 | 21.09 | 8025 | 0
12570.993 | 9.26 | 59.144 | 24.89 | 11036.41 | 21.09 | 8058.93 | 0
12578.121 | 9.27 | 59.144 | 24.89 | 11040.29 | 21.08 | 8055.28 | 0
12585.252 | 9.27 | 59.144 | 24.89 | 11048.96 | 21.08 | 8063.54 | 0
12592.553 | 9.26 | 59.145 | 24.89 | 11028.39 | 21.08 | 8042.87 | 0
12599.892 | 9.25 | 59.145 | 24.89 | 11058.93 | 21.08 | 8067.93 | 0
12607.126 | 9.29 | 59.145 | 24.89 | 11065.85 | 21.08 | 8073.12 | 0
12614.32 | 9.3 | 59.145 | 24.89 | 11068.38 | 21.07 | 8071.4 | 0
12621.668 | 9.3 | 59.145 | 24.88 | 11071.17 | 21.07 | 8087.04 | 0
12628.956 | 9.29 | 59.145 | 24.88 | 11022.49 | 21.08 | 8058.06 | 0
12635.942 | 9.3 | 59.146 | 24.89 | 11058.35 | 21.07 | 8069 | 0
12643.426 | 9.3 | 59.145 | 24.89 | 11081.95 | 21.07 | 8097.81 | 0
12650.443 | 9.29 | 59.146 | 24.88 | 11056.18 | 21.07 | 8092.85 | 0
12657.695 | 9.3 | 59.144 | 24.88 | 11081.35 | 21.07 | 8094.82 | 0
12665.011 | 9.29 | 59.146 | 24.88 | 11037.9 | 21.07 | 8069.76 | 0
12672.292 | 9.33 | 59.146 | 24.88 | 11058.06 | 21.07 | 8080.46 | 0
12679.645 | 9.33 | 59.145 | 24.88 | 11052.79 | 21.07 | 8088.52 | 0
12686.68 | 9.33 | 59.145 | 24.88 | 11086.07 | 21.07 | 8107.91 | 0
12693.988 | 9.34 | 59.147 | 24.88 | 11066.74 | 21.07 | 8100.09 | 0
12701.331 | 9.33 | 59.144 | 24.88 | 11090.98 | 21.07 | 8107.38 | 0
12708.54 | 9.33 | 59.144 | 24.87 | 11067.99 | 21.07 | 8097.89 | 0
12715.834 | 9.33 | 59.144 | 24.87 | 11093.02 | 21.07 | 8058.57 | 0
12723.065 | 9.33 | 59.143 | 24.87 | 11086.65 | 21.07 | 8110.6 | 0
12730.345 | 9.33 | 59.144 | 24.87 | 11087 | 21.07 | 8118.15 | 0
12737.514 | 9.38 | 59.144 | 24.88 | 11108.77 | 21.07 | 8127.15 | 0
12744.688 | 9.38 | 59.142 | 24.87 | 11127.91 | 21.07 | 8143.4 | 0
12752.077 | 9.37 | 59.145 | 24.87 | 11131.86 | 21.06 | 8120 | 0
12759.333 | 9.38 | 59.143 | 24.87 | 11134.05 | 21.07 | 8124.21 | 0
12766.588 | 9.38 | 59.145 | 24.87 | 11137.22 | 21.07 | 8133.47 | 0
12773.748 | 9.38 | 59.144 | 24.86 | 11139.41 | 21.06 | 8128.78 | 0
12781.13 | 9.38 | 59.144 | 24.86 | 11142.34 | 21.07 | 8109.48 | 0
12788.4 | 9.39 | 59.145 | 24.86 | 11109.83 | 21.06 | 8060.77 | 0
12795.652 | 9.42 | 59.144 | 24.87 | 11111.95 | 21.06 | 8100.77 | 0
12802.709 | 9.42 | 59.145 | 24.87 | 11115.21 | 21.07 | 8091.31 | 0
12810.11 | 9.42 | 59.144 | 24.86 | 11118.1 | 21.07 | 8121.37 | 0
12817.315 | 9.42 | 59.145 | 24.86 | 11120.84 | 21.06 | 8129.83 | 0
12824.696 | 9.42 | 59.144 | 24.86 | 11121.74 | 21.06 | 8137.52 | 0
12831.685 | 9.42 | 59.145 | 24.86 | 11127.36 | 21.06 | 8139.19 | 0
12838.542 | 9.42 | 59.145 | 24.86 | 11134.09 | 21.06 | 8156.99 | 0
12845.766 | 9.47 | 59.146 | 24.86 | 11138.82 | 21.05 | 8159.53 | 0
12853.127 | 9.47 | 59.147 | 24.86 | 11138.19 | 21.05 | 8167.87 | 0
12860.339 | 9.47 | 59.147 | 24.85 | 11126.38 | 21.05 | 8158.72 | 0
12867.417 | 9.47 | 59.146 | 24.86 | 11152.81 | 21.04 | 8171.06 | 0
12874.655 | 9.47 | 59.147 | 24.86 | 11176.75 | 21.05 | 8188.48 | 0
12882.111 | 9.46 | 59.146 | 24.86 | 11182.16 | 21.05 | 8163.11 | 0
12889.246 | 9.47 | 59.146 | 24.86 | 11185.21 | 21.04 | 8169.2 | 0
12896.572 | 9.47 | 59.144 | 24.86 | 11188.72 | 21.04 | 8152.25 | 0
12903.71 | 9.52 | 59.144 | 24.85 | 11191.67 | 21.05 | 8188.64 | 0
12910.885 | 9.51 | 59.143 | 24.86 | 11194.64 | 21.05 | 8185.82 | 0
12918.141 | 9.52 | 59.143 | 24.85 | 11195.68 | 21.04 | 8167.66 | 0
12925.453 | 9.51 | 59.142 | 24.86 | 11199.8 | 21.05 | 8127.57 | 0
12932.651 | 9.51 | 59.147 | 24.85 | 11202.82 | 21.05 | 8142.24 | 0
12939.817 | 9.52 | 59.147 | 24.84 | 11171.11 | 21.05 | 8155.98 | 0
12946.927 | 9.52 | 59.146 | 24.85 | 11142 | 21.05 | 8114.54 | 0
12954.49 | 9.56 | 59.149 | 24.85 | 11190.6 | 21.05 | 8133.25 | 0
12961.553 | 9.56 | 59.149 | 24.85 | 11169.79 | 21.05 | 8102.6 | 0
12969.073 | 9.56 | 59.148 | 24.85 | 11157.49 | 21.06 | 8103.94 | 0
12976.184 | 9.56 | 59.149 | 24.85 | 11195.37 | 21.05 | 8097.69 | 0
12983.406 | 9.56 | 59.149 | 24.85 | 11193.52 | 21.05 | 8115.37 | 0
12990.539 | 9.56 | 59.15 | 24.85 | 11195.67 | 21.06 | 8101.65 | 0
12997.817 | 9.56 | 59.148 | 24.84 | 11186.72 | 21.06 | 8091.45 | 0
13005.076 | 9.56 | 59.149 | 24.85 | 11186.33 | 21.05 | 8052.89 | 0
13012.343 | 9.56 | 59.148 | 24.85 | 11210.19 | 21.06 | 8101.92 | 0
13019.536 | 9.56 | 59.149 | 24.85 | 11205.54 | 21.06 | 8079.53 | 0
13026.875 | 9.56 | 59.147 | 24.85 | 11209.43 | 21.06 | 8138.81 | 0
13034.152 | 9.6 | 59.148 | 24.85 | 11207.38 | 21.05 | 8113.1 | 0
13041.479 | 9.6 | 59.149 | 24.85 | 11211.89 | 21.05 | 8113.95 | 0
13048.54 | 9.6 | 59.149 | 24.84 | 11212.62 | 21.06 | 8115.05 | 0
13055.773 | 9.61 | 59.148 | 24.85 | 11214.45 | 21.06 | 8107.92 | 0
13063.182 | 9.6 | 59.147 | 24.84 | 11216.8 | 21.06 | 8059.75 | 0
13070.304 | 9.61 | 59.147 | 24.85 | 11219.66 | 21.06 | 8130.16 | 0
13077.541 | 9.6 | 59.15 | 24.84 | 11222.08 | 21.06 | 8185.81 | 0
13084.84 | 9.6 | 59.151 | 24.85 | 11225.23 | 21.06 | 8229.45 | 0
13092.169 | 9.65 | 59.151 | 24.84 | 11228.02 | 21.05 | 8215.13 | 0
13099.301 | 9.64 | 59.149 | 24.85 | 11230.88 | 21.05 | 8231.6 | 0
13106.693 | 9.65 | 59.15 | 24.85 | 11233.73 | 21.05 | 8254.03 | 0
13113.854 | 9.65 | 59.15 | 24.85 | 11236.57 | 21.05 | 8264.78 | 0
13121.127 | 9.65 | 59.151 | 24.85 | 11239.54 | 21.05 | 8266.86 | 0
13128.325 | 9.65 | 59.151 | 24.84 | 11242.05 | 21.04 | 8268.55 | 0
13135.503 | 9.65 | 59.151 | 24.85 | 11244.26 | 21.04 | 8274.88 | 0
13142.899 | 9.65 | 59.151 | 24.85 | 11249 | 21.04 | 8278.46 | 0
13150.185 | 9.65 | 59.152 | 24.85 | 11250.43 | 21.04 | 8283.47 | 0
13157.412 | 9.65 | 59.152 | 24.85 | 11248.5 | 21.04 | 8277.89 | 0
13164.636 | 9.65 | 59.151 | 24.84 | 11247.79 | 21.04 | 8290.78 | 0
13171.788 | 9.65 | 59.151 | 24.84 | 11287.27 | 21.04 | 8307.28 | 0
13178.959 | 9.65 | 59.15 | 24.84 | 11297.61 | 21.04 | 8319.4 | 0
13186.425 | 9.65 | 59.149 | 24.84 | 11299.67 | 21.03 | 8307.82 | 0
13193.789 | 9.65 | 59.151 | 24.85 | 11302.54 | 21.03 | 8272.53 | 0
13201.013 | 9.68 | 59.15 | 24.84 | 11305.39 | 21.03 | 8278.6 | 0
13208.345 | 9.68 | 59.15 | 24.84 | 11301.99 | 21.03 | 8283.81 | 0
13215.528 | 9.69 | 59.151 | 24.84 | 11260.94 | 21.03 | 8279.56 | 0
13222.801 | 9.68 | 59.151 | 24.84 | 11252.49 | 21.04 | 8277.03 | 0
13230.063 | 9.68 | 59.15 | 24.84 | 11267.17 | 21.03 | 8281.66 | 0
13237.114 | 9.68 | 59.15 | 24.84 | 11287.25 | 21.03 | 8315.21 | 0
13244.418 | 9.67 | 59.15 | 24.84 | 11311.35 | 21.03 | 8323.8 | 0
13251.571 | 9.73 | 59.149 | 24.84 | 11284.65 | 21.03 | 8297.85 | 0
13258.924 | 9.72 | 59.151 | 24.84 | 11322.17 | 21.03 | 8335.11 | 0
13266.088 | 9.73 | 59.15 | 24.84 | 11322.15 | 21.03 | 8343.37 | 0
13273.531 | 9.73 | 59.15 | 24.84 | 11320.44 | 21.03 | 8334.24 | 0
13280.596 | 9.73 | 59.151 | 24.84 | 11328.07 | 21.03 | 8353.39 | 0
13287.98 | 9.73 | 59.15 | 24.84 | 11314.57 | 21.03 | 8324.5 | 0
13295.158 | 9.73 | 59.15 | 24.84 | 11317.13 | 21.04 | 8346.55 | 0
13302.416 | 9.72 | 59.148 | 24.83 | 11306.5 | 21.03 | 8341.65 | 0
13309.599 | 9.77 | 59.15 | 24.83 | 11300.41 | 21.03 | 8319.14 | 0
13316.941 | 9.78 | 59.15 | 24.83 | 11295.51 | 21.03 | 8319.8 | 0
13324.018 | 9.78 | 59.149 | 24.84 | 11298.41 | 21.04 | 8326.72 | 0
13331.497 | 9.78 | 59.149 | 24.84 | 11326.14 | 21.03 | 8353.15 | 0
13338.556 | 9.77 | 59.149 | 24.83 | 11318.58 | 21.03 | 8339.26 | 0
13345.833 | 9.78 | 59.149 | 24.84 | 11320.36 | 21.04 | 8342.57 | 0
13353.173 | 9.78 | 59.149 | 24.84 | 11336.93 | 21.03 | 8362.59 | 0
13360.387 | 9.78 | 59.149 | 24.84 | 11324.66 | 21.03 | 8352.91 | 0
13367.694 | 9.83 | 59.15 | 24.83 | 11357.8 | 21.04 | 8367.87 | 0
13374.898 | 9.82 | 59.15 | 24.83 | 11371.51 | 21.03 | 8388.15 | 0
13382.035 | 9.82 | 59.15 | 24.83 | 11374.66 | 21.03 | 8358.93 | 0
13389.365 | 9.82 | 59.148 | 24.83 | 11377.42 | 21.03 | 8352.81 | 0
13396.747 | 9.82 | 59.149 | 24.83 | 11380.26 | 21.03 | 8359.25 | 0
13403.91 | 9.83 | 59.15 | 24.84 | 11382.83 | 21.03 | 8355.67 | 0
13411.052 | 9.82 | 59.149 | 24.84 | 11385.56 | 21.02 | 8256.53 | 0
13418.532 | 9.82 | 59.148 | 24.84 | 11387.51 | 21.03 | 8334.9 | 0
13425.635 | 9.83 | 59.15 | 24.83 | 11390.35 | 21.03 | 8347.12 | 0
13432.941 | 9.82 | 59.149 | 24.83 | 11391.99 | 21.02 | 8364.76 | 0
13439.897 | 9.86 | 59.149 | 24.83 | 11358.91 | 21.03 | 8359.49 | 0
13447.008 | 9.86 | 59.148 | 24.82 | 11361.74 | 21.02 | 8361.59 | 0
13454.083 | 9.86 | 59.149 | 24.83 | 11364.68 | 21.03 | 8369.33 | 0
13461.339 | 9.86 | 59.149 | 24.83 | 11367.4 | 21.03 | 8378.63 | 0
13468.644 | 9.86 | 59.149 | 24.83 | 11368.91 | 21.02 | 8373.22 | 0
13475.825 | 9.86 | 59.147 | 24.83 | 11372.96 | 21.03 | 8376.94 | 0
13483.085 | 9.85 | 59.148 | 24.83 | 11375.53 | 21.03 | 8378.94 | 0
13490.32 | 9.87 | 59.148 | 24.83 | 11394.65 | 21.03 | 8402.25 | 0
13497.319 | 9.91 | 59.148 | 24.83 | 11417.8 | 21.02 | 8414.34 | 0
13504.539 | 9.9 | 59.148 | 24.83 | 11420.65 | 21.02 | 8415.62 | 0
13511.741 | 9.91 | 59.148 | 24.83 | 11424.01 | 21.02 | 8408.79 | 0
13519.094 | 9.91 | 59.147 | 24.83 | 11425.62 | 21.02 | 8404.56 | 0
13526.451 | 9.9 | 59.148 | 24.83 | 11427.94 | 21.02 | 8370.96 | 0
13533.713 | 9.92 | 59.148 | 24.83 | 11431.79 | 21.03 | 8373.08 | 0
13540.951 | 9.92 | 59.148 | 24.82 | 11404.7 | 21.02 | 8383.27 | 0
13548.025 | 9.92 | 59.147 | 24.83 | 11379.06 | 21.02 | 8378.27 | 0
13555.583 | 9.95 | 59.146 | 24.83 | 11378.27 | 21.03 | 8372.52 | 0
13562.621 | 9.95 | 59.142 | 24.82 | 11407.19 | 21.02 | 8410.21 | 0
13569.907 | 9.96 | 59.145 | 24.83 | 11387.23 | 21.02 | 8378.84 | 0
13577.116 | 9.96 | 59.145 | 24.83 | 11420.23 | 21.02 | 8423.08 | 0
13584.356 | 9.96 | 59.145 | 24.82 | 11392.01 | 21.02 | 8385.23 | 0
13591.62 | 9.96 | 59.144 | 24.83 | 11385.19 | 21.02 | 8395.23 | 0
13598.803 | 9.96 | 59.144 | 24.82 | 11417.19 | 21.02 | 8425.07 | 0
13606.148 | 10 | 59.145 | 24.83 | 11397.43 | 21.02 | 8393.81 | 0
13613.262 | 10 | 59.144 | 24.82 | 11395.78 | 21.02 | 8403.16 | 0
13620.617 | 10 | 59.144 | 24.82 | 11432.34 | 21.01 | 8422.53 | 0
13627.941 | 10.01 | 59.144 | 24.82 | 11451.2 | 21.02 | 8446.76 | 0
13635.021 | 10.01 | 59.142 | 24.82 | 11441.8 | 21.01 | 8432.63 | 0
13642.356 | 10 | 59.143 | 24.82 | 11423.95 | 21.02 | 8433.01 | 0
13649.661 | 10.01 | 59.144 | 24.81 | 11437.46 | 21.01 | 8429.61 | 0
13656.753 | 10 | 59.145 | 24.81 | 11425.38 | 21.01 | 8430.2 | 0
13664.026 | 10 | 59.143 | 24.81 | 11432.98 | 21.01 | 8433.14 | 0
13671.21 | 10 | 59.144 | 24.81 | 11434.24 | 21.02 | 8436.41 | 0
13678.466 | 10.01 | 59.144 | 24.8 | 11457.58 | 21.01 | 8452.52 | 0
13685.729 | 10 | 59.144 | 24.81 | 11444.79 | 21.01 | 8446.55 | 0
13693.102 | 10 | 59.143 | 24.81 | 11449.71 | 21.01 | 8451.63 | 0
13700.45 | 10.04 | 59.144 | 24.81 | 11456.87 | 21.01 | 8456.02 | 0
13707.576 | 10.03 | 59.144 | 24.81 | 11459.29 | 21 | 8456.2 | 0
13714.927 | 10.04 | 59.143 | 24.82 | 11461.82 | 21 | 8461.86 | 0
13722 | 10.04 | 59.143 | 24.81 | 11464.23 | 21 | 8464.85 | 0
13729.409 | 10.04 | 59.143 | 24.81 | 11466.89 | 21 | 8463.06 | 0
13736.581 | 10.05 | 59.142 | 24.8 | 11469.34 | 21 | 8470.47 | 0
13743.828 | 10.04 | 59.142 | 24.81 | 11471.8 | 21 | 8476.7 | 0
13751.1 | 10.05 | 59.142 | 24.81 | 11474.69 | 21 | 8478.73 | 0
13758.501 | 10.09 | 59.143 | 24.81 | 11477.04 | 21 | 8481.44 | 0
13765.651 | 10.08 | 59.142 | 24.81 | 11479.88 | 21 | 8487.41 | 0
13772.883 | 10.09 | 59.143 | 24.8 | 11482.91 | 21 | 8494.23 | 0
13780.046 | 10.09 | 59.143 | 24.81 | 11485.39 | 21 | 8493.46 | 0
13787.206 | 10.09 | 59.142 | 24.8 | 11487.47 | 21 | 8495.66 | 0
13794.499 | 10.09 | 59.142 | 24.81 | 11489.79 | 21 | 8501.91 | 0
13801.706 | 10.09 | 59.142 | 24.8 | 11495.8 | 21 | 8510.99 | 0
13809.096 | 10.14 | 59.143 | 24.8 | 11496.68 | 21 | 8509.62 | 1